## Medicoes
LOCAL | Furo | DEPTH_FROM | DEPTH_TO | Datetime | Mn | Ag | Al | As | Au | Ba | Ca | Cd | Cl | Co | Cr | Cu | Fe | Hg | K | Mg | Mo | Nb | Ni | P | Pb | Rb | S | Sb | Se | Si | Sn | Sr | Ta | Th | Ti | Tl | U | V | W | Zn | Zr
Central Central | FCC-1-1 | 0,5 | 1 | 09/03/2025 12:03:17 | 33.08 |  | 1.47 | 0.01 | 0 | 1.29 |  | 6.8 | 0.01 | 0 | 0.07 |  | 0.05 | 11.74 |  | 0.96 | 0 | 0 | 0 | 0.07 | 0.16 | 0 |  |  | 0.01 | 0 | 0.01 |  | 3 | 0.02 | 0.06 |  | 0 | 2.28 | 0 | 0 | 0.26
Central Central | FCC-1-1 | 1,5 | 2 | 09/03/2025 12:05:09 | 39.05 |  | 1.13 | 0 | 0 | 2.5 | 0 | 5.24 | 0 | 0 | 0.14 |  | 0.09 | 6.82 |  | 0.88 | 0 | 0 | 0 | 0.08 | 0.13 | 0 |  | 0 | 0.01 | 0 | 0.01 |  | 2.89 | 0.02 | 0.09 |  | 0 | 1.59 | 0 |  | 0.1
Central Central | FCC-1-1 | 2,5 | 3 | 09/03/2025 12:06:17 | 28.1 |  | 1.35 | 0 | 0.01 | 2.61 |  | 6.29 | 0 | 0 | 0.25 |  | 0.18 | 14.78 | 0 | 0.91 | 0 | 0 | 0 | 0.12 | 0.14 | 0 |  | 0 | 0.01 | 0 | 0.01 |  | 4.76 | 0.02 | 0.09 |  | 0 | 2.01 |  |  | 0.11
Central Central | FCC-1-1 | 3,5 | 4 | 09/03/2025 12:07:19 | 37.03 |  | 2.16 | 0.01 | 0 | 3.49 |  | 4.14 | 0.01 | 0 | 0.43 |  | 0.26 | 4.41 | 0 | 1.2 | 0.27 | 0.01 | 0 | 0.33 | 0.11 | 0 |  |  | 0.01 | 0 | 0.01 | 0 | 4.6 | 0.04 | 0.08 |  | 0 | 1.28 |  | 0 | 0.1
Central Central | FCC-1-1 | 4,5 | 5 | 09/03/2025 12:08:31 | 39.28 |  | 2.5 | 0 |  | 4.06 |  | 4.01 | 0 | 0 | 0.36 |  | 0.27 | 2.59 | 0 | 1.17 | 0.16 | 0 |  | 0.2 | 0.12 | 0 |  |  | 0.01 | 0 | 0.01 |  | 3.82 | 0.03 | 0.08 |  | 0 | 1.21 | 0 |  | 0.22
Central Central | FCC-1-1 | 5,5 | 6 | 09/03/2025 12:09:42 | 38.5 | 0.01 | 1.73 | 0 | 0 | 2.49 | 0 | 3.49 | 0.01 | 0 | 0.13 |  | 0.08 | 5.5 | 0 | 1.16 | 0 | 0 |  | 0.16 | 0.14 | 0 |  |  | 0.01 | 0 | 0.01 | 0 | 4.99 | 0.03 | 0.05 |  | 0 | 0.98 | 0 |  | 0.1
Central Central | FCC-1-1 | 6,5 | 7 | 09/03/2025 12:10:50 | 32.97 |  | 2.08 | 0.01 |  | 1.33 |  | 3.84 | 0 | 0 | 0.15 |  | 0.08 | 10.94 | 0 | 1.69 | 0 | 0 |  | 0.15 | 0.16 |  |  |  | 0.02 | 0 | 0.02 |  | 5.32 | 0.02 | 0.03 |  | 0 | 1.2 | 0 | 0 | 0.21
Central Central | FCC-1-1 | 7,5 | 8 | 09/03/2025 12:12:04 | 25.37 |  | 2.66 | 0.01 | 0 | 1.82 |  | 4.5 | 0.01 | 0 | 0.15 |  | 0.09 | 16.57 | 0 | 2.16 | 0 | 0 | 0 | 0.13 | 0.16 | 0 |  |  | 0.02 | 0 | 0.01 |  | 5.86 | 0.03 | 0.04 |  | 0 | 1.48 |  | 0 | 0.22
Central Central | FCC-1-1 | 8,5 | 9 | 09/03/2025 12:13:37 | 15.54 | 0.02 | 4.46 | 0.01 | 0.01 | 1.45 |  | 6.45 | 0.01 | 0 | 0.04 |  | 0.05 | 14.76 |  | 3.61 | 0 | 0 | 0.01 | 0.07 | 0.19 | 0.02 |  |  | 0.05 | 0 | 0.02 | 0 | 9.91 | 0.03 | 0.13 | 0.01 | 0 | 2.44 | 0 |  | 0.3
Central Central | FCC-1-1 | 9,5 | 10 | 09/03/2025 12:15:00 | 7.23 | 0.01 | 5.38 | 0.01 | 0.01 | 0.95 |  | 8.58 | 0.01 | 0 | 0.03 | 0.05 | 0.03 | 14.22 | 0 | 3.52 | 0 |  | 0.01 | 0.06 | 0.2 | 0.02 |  |  | 0.05 | 0 | 0.03 | 0 | 13.42 | 0.04 | 0.17 | 0.02 | 0.01 | 3.61 | 0.01 | 0 | 0.4
Central Central | FCC-1-1 | 10,5 | 11 | 2025-03-09 12:16 | 1.67 | 0.03 | 3.49 | 0 | 0.02 | 0.36 |  | 14.85 | 0.02 | 0 |  | 0.13 | 0.02 | 11.79 | 0 | 5.03 | 0 | 0 | 0.01 | 0.05 | 0.2 | 0.01 |  |  | 0.1 | 0 | 0.02 | 0 | 13.8 | 0.04 | 0.06 | 0.04 | 0.01 | 6.2 | 0 | 0 | 0.54
Central Central | FCC-1-1 | 11,5 | 12 | 09/03/2025 12:17:48 | 0.81 | 0.02 | 3.29 |  | 0.02 | 1.15 |  | 14.96 | 0.01 | 0 |  | 0.11 | 0.05 | 15.07 |  | 5.1 | 0 | 0 | 0.01 | 0.04 | 0.22 | 0.03 |  |  | 0.1 | 0 | 0.02 |  | 11.88 | 0.05 | 0.09 | 0.01 | 0.01 | 6.36 | 0 | 0 | 0.6
Central Central | FCC-1-1 | 12,5 | 13 | 09/03/2025 12:18:53 | 0.67 | 0.01 | 4.71 | 0.01 | 0.01 | 0.51 |  | 7.37 | 0.02 | 0 |  | 0.08 | 0.02 | 24.12 |  | 3.68 | 0.17 | 0 | 0.01 | 0.03 | 0.16 | 0.02 |  |  | 0.05 | 0 | 0.02 | 0 | 14.73 | 0.03 | 0.05 | 0.01 | 0 | 2.71 |  | 0 | 0.32
Central Central | FCC-1-1 | 13,5 | 14 | 09/03/2025 12:20:02 | 1.49 | 0.02 | 2.71 | 0.01 | 0.01 | 0.84 |  | 11.77 | 0.02 | 0 |  | 0.12 | 0.06 | 26.87 |  | 3.54 | 0 | 0 | 0.01 | 0.07 | 0.2 | 0.04 |  |  | 0.08 | 0 | 0.03 | 0 | 9.37 | 0.05 | 0.06 | 0.03 | 0.01 | 4.6 | 0 | 0 | 0.44
Central Central | FCC-1-1 | 14,5 | 15 | 09/03/2025 12:21:12 | 2.9 | 0.02 | 4.87 | 0.01 | 0.01 | 0.68 |  | 6.64 | 0.02 | 0 |  | 0.06 | 0.04 | 19.74 |  | 3.61 | 0 | 0 | 0.01 | 0.06 | 0.17 | 0.01 |  |  | 0.05 | 0 | 0.02 |  | 16.39 | 0.03 | 0.06 | 0.02 | 0 | 2.4 | 0 | 0 | 0.29
Central Central | FCC-1-1 | 15,5 | 16 | 09/03/2025 12:22:25 | 3.47 | 0.02 | 5.15 | 0.01 | 0.01 | 0.81 |  | 7.88 | 0.01 | 0 |  | 0.05 | 0.05 | 16.47 |  | 4.77 | 0 | 0 | 0.01 | 0.07 | 0.18 | 0.01 |  |  | 0.07 | 0 | 0.03 |  | 15.57 | 0.04 | 0.1 | 0.02 | 0.01 | 2.95 | 0 | 0 | 0.33
Central Central | FCC-1-1 | 16,5 | 17 | 09/03/2025 12:23:32 | 3.41 | 0.02 | 4.36 | 0.01 | 0.01 | 0.52 |  | 8.6 | 0.02 | 0 |  | 0.06 | 0.05 | 19.39 |  | 4.43 | 0 | 0 | 0.01 | 0.07 | 0.16 | 0.01 |  |  | 0.07 | 0 | 0.02 |  | 14.27 | 0.04 | 0.09 | 0.02 | 0.01 | 3.18 | 0 | 0 | 0.32
Central Central | FCC-1-1 | 17,5 | 18 | 09/03/2025 12:25:16 | 3 | 0.01 | 3.75 | 0.01 | 0.01 | 0.42 |  | 7.18 | 0.01 | 0 | 0.03 | 0.04 | 0.03 | 27.27 |  | 3.31 | 0 | 0 | 0 | 0.1 | 0.16 |  |  |  | 0.05 | 0 | 0.02 | 0 | 12.58 | 0.03 | 0.06 | 0.03 | 0.01 | 2.48 | 0 | 0 | 0.27
Central Central | FCC-1-1 | 18,5 | 19 | 09/03/2025 12:26:35 | 2.22 | 0.01 | 4.2 | 0.01 | 0.01 | 0.36 |  | 7.21 | 0.01 | 0 |  | 0.02 | 0.03 | 24.15 |  | 3.89 | 0 | 0 | 0.01 | 0.06 | 0.15 | 0.01 |  | 0 | 0.05 | 0 | 0.02 | 0 | 14.39 | 0.03 | 0.05 | 0.01 | 0.01 | 2.56 | 0 | 0 | 0.28
Central Central | FCC-1-1 | 19,5 | 20 | 09/03/2025 12:27:41 | 1.2 | 0.01 | 4.85 | 0.01 | 0.01 | 0.26 |  | 6.96 | 0.01 | 0 |  | 0.05 | 0.02 | 20.12 |  | 4.54 | 0.5 | 0 | 0 | 0.05 | 0.16 | 0 |  |  | 0.06 | 0 | 0.02 | 0 | 16.48 | 0.03 | 0.04 | 0.02 | 0 | 2.56 | 0 | 0 | 0.28
Central Central | FCC-1-1 | 20,5 | 21 | 09/03/2025 12:29:13 | 2.17 | 0.03 | 4.21 | 0.01 | 0.01 | 0.45 |  | 8.01 | 0.01 | 0 |  | 0.05 | 0.02 | 23.25 |  | 4.02 | 0 | 0 | 0.01 | 0.06 | 0.17 |  |  |  | 0.07 | 0 | 0.03 |  | 13.91 | 0.04 | 0.06 | 0.02 | 0.01 | 2.86 | 0 |  | 0.28
Central Central | FCC-1-1 | 21,5 | 22 | 09/03/2025 12:30:15 | 2.65 | 0.01 | 3.44 | 0.01 | 0.01 | 0.3 |  | 8.95 | 0.01 | 0 |  | 0.02 | 0.02 | 23.08 | 0 | 3.63 | 0 | 0 | 0.01 | 0.04 | 0.17 | 0 |  |  | 0.05 | 0 | 0.04 | 0 | 13.83 | 0.05 | 0.04 | 0.01 | 0.01 | 3.14 | 0 | 0 | 0.33
Central Central | FCC-1-1 | 22,5 | 23 | 09/03/2025 12:31:32 | 2.99 | 0.02 | 3.73 | 0.01 | 0.01 | 0.37 |  | 8.32 | 0.01 | 0 |  | 0.02 | 0.03 | 19.06 |  | 3.85 | 0 | 0 | 0.01 | 0.06 | 0.17 | 0 |  |  | 0.05 | 0 | 0.03 | 0 | 16.15 | 0.04 | 0.05 | 0.02 | 0.01 | 2.94 | 0 | 0 | 0.31
Central Central | FCC-1-1 | 23,5 | 24 | 09/03/2025 12:32:57 | 4.33 | 0.01 | 4.1 | 0.01 | 0.01 | 0.43 |  | 7.2 | 0.01 | 0 |  | 0.05 | 0.03 | 19.36 |  | 3.8 | 0 | 0 | 0.01 | 0.11 | 0.15 | 0.01 |  |  | 0.06 | 0 | 0.03 |  | 15.66 | 0.04 | 0.06 | 0.01 | 0.01 | 2.59 | 0 | 0 | 0.31
Central Central | FCC-1-1 | 24,5 | 25 | 09/03/2025 12:34:05 | 3.88 | 0.02 | 3.97 | 0.01 | 0.01 | 0.49 |  | 7.7 | 0.02 | 0 |  | 0.05 | 0.03 | 19.02 |  | 3.72 | 0 | 0 | 0.01 | 0.11 | 0.14 | 0.01 |  |  | 0.06 | 0 | 0.02 |  | 15.87 | 0.04 | 0.07 | 0.01 | 0.01 | 2.8 | 0 | 0 | 0.31
Central Central | FCC-1-1 | 25,5 | 26 | 09/03/2025 12:35:15 | 5.05 | 0.01 | 3.97 | 0.01 | 0.01 | 0.55 |  | 7.34 | 0.02 | 0 |  | 0.04 | 0.02 | 18.34 |  | 3.64 | 0 | 0 | 0.01 | 0.08 | 0.14 | 0 |  |  | 0.05 | 0 | 0.02 | 0 | 15.82 | 0.04 | 0.07 | 0.02 | 0.01 | 2.64 | 0 | 0 | 0.31
Central Central | FCC-1-1 | 26,5 | 27 | 09/03/2025 12:36:26 | 6.81 | 0.02 | 3.13 | 0.01 | 0.01 | 0.91 | 0 | 12.46 | 0.02 | 0 | 0.05 | 0.09 | 0.02 | 12.71 | 0 | 3.98 | 0 | 0 | 0.01 | 0.07 | 0.18 | 0.01 |  |  | 0.08 | 0 | 0.02 | 0 | 12.69 | 0.06 | 0.1 | 0.03 | 0.01 | 4.99 |  | 0 | 0.44
Central Central | FCC-1-1 | 27,5 | 28 | 09/03/2025 12:37:40 | 2.17 | 0.02 | 5.57 | 0 | 0.01 | 0.46 |  | 9.15 | 0.02 | 0 |  | 0.1 | 0.01 | 9.61 |  | 5.36 | 0 | 0 | 0.01 | 0.04 | 0.16 | 0.01 |  |  | 0.08 | 0 | 0.03 |  | 18.8 | 0.04 | 0.07 | 0.03 | 0.01 | 3.57 |  | 0 | 0.4
Central Central | FCC-1-1 | 28,5 | 29 | 09/03/2025 12:38:46 | 2.06 | 0.01 | 1.39 | 0 | 0.01 | 0.35 |  | 7.5 | 0 | 0 |  | 0.05 | 0.02 | 7.54 |  | 2.24 | 0 | 0 | 0.01 | 0.03 | 0.09 | 0.01 |  |  | 0.06 | 0 | 0.03 |  | 5.21 | 0.03 | 0.05 | 0.01 | 0 | 3.14 | 0 | 0 | 0.3
Central Central | FCC-1-1 | 29,5 | 30 | 09/03/2025 12:39:44 | 13.43 | 0.01 | 1.04 | 0 | 0 | 0.49 |  | 3.63 | 0.01 | 0 | 0.04 |  | 0.01 | 5.21 | 0 | 1.17 | 0 | 0 | 0 | 0.01 | 0.06 | 0 |  |  | 0.02 | 0 | 0.01 |  | 3.33 | 0.02 | 0.05 |  | 0 | 1.31 | 0 | 0 | 0.12
Central Central | FCC-1-1 | 30,5 | 31 | 09/03/2025 12:40:58 | 16.31 | 0.01 | 1.93 | 0 | 0.01 | 0.78 |  | 11.81 | 0.02 | 0 | 0.03 | 0.05 | 0.04 | 11.95 |  | 3.12 | 0 | 0.01 | 0.01 | 0.07 | 0.15 | 0.01 | 0.57 |  | 0.06 | 0 | 0.04 |  | 8.28 | 0.06 | 0.09 | 0.02 | 0.01 | 4.67 |  | 0 | 0.45
Central Central | FCC-1-1 | 31,5 | 32 | 09/03/2025 12:42:03 | 13.62 | 0.02 | 1.8 | 0.01 | 0.02 | 1 |  | 14.31 | 0.02 | 0 | 0.05 | 0.06 | 0.06 | 13.54 | 0 | 2.58 | 0 | 0 | 0.01 | 0.1 | 0.18 | 0.01 | 1.05 |  | 0.08 | 0 | 0.06 |  | 6.9 | 0.07 | 0.08 | 0.03 | 0.01 | 5.73 | 0 | 0 | 0.47
Central Central | FCC-1-1 | 32,5 | 33 | 09/03/2025 12:43:10 | 3.36 | 0.01 | 4.28 | 0 | 0.02 | 0.42 |  | 10.74 | 0.01 | 0 | 0.02 | 0.06 | 0.03 | 8.05 | 0 | 4.16 | 0 | 0 | 0.01 | 0.05 | 0.18 | 0.01 |  |  | 0.07 | 0 | 0.03 |  | 19.26 | 0.05 | 0.04 | 0.03 | 0.01 | 3.91 | 0.01 |  | 0.45
Central Central | FCC-1-1 | 33,5 | 34 | 09/03/2025 12:44:17 | 6.4 | 0.02 | 3.63 | 0 | 0.01 | 0.63 |  | 11.84 | 0.01 | 0 | 0.07 | 0.06 | 0.05 | 13.22 |  | 3.63 | 0 | 0 | 0.01 | 0.11 | 0.18 | 0.01 |  |  | 0.08 | 0 | 0.03 |  | 13.14 | 0.04 | 0.08 | 0.03 | 0.01 | 4.67 | 0.01 | 0 | 0.47
Central Central | FCC-1-1 | 34,5 | 35 | 09/03/2025 12:45:17 | 1.02 | 0.03 | 4.73 | 0.01 | 0.01 | 0.74 |  | 9.78 | 0.02 | 0 |  | 0.08 | 0.04 | 15.14 | 0 | 4.51 | 0 | 0 | 0.01 | 0.04 | 0.16 | 0.02 |  |  | 0.08 | 0 | 0.02 | 0 | 16.72 | 0.05 | 0.06 | 0.02 | 0.01 | 3.78 | 0 | 0 | 0.47
Central Central | FCC-1-1 | 35,5 | 36 | 09/03/2025 12:46:24 | 3.8 | 0.03 | 4.32 | 0 | 0.02 | 0.5 |  | 10.89 | 0.01 | 0 | 0.03 | 0.08 | 0.04 | 16.02 | 0 | 3.86 | 0 | 0 | 0.01 | 0.04 | 0.17 | 0.02 |  |  | 0.08 | 0 | 0.05 |  | 13.7 | 0.05 | 0.08 | 0.02 | 0.01 | 4.27 | 0 | 0 | 0.47
Central Central | FCC-2-2 | 0 | 1 | 09/03/2025 12:48:46 | 4.8 | 0.01 | 3.7 | 0.01 | 0.01 | 0.85 |  | 7.88 | 0.02 | 0 |  | 0.02 | 0.04 | 26.01 |  | 4.11 | 0 | 0 | 0.01 | 0.08 | 0.16 | 0.01 |  |  | 0.09 | 0 | 0.03 |  | 10.27 | 0.05 | 0.08 | 0.01 | 0.01 | 3.06 | 0 | 0 | 0.32
Central Central | FCC-2-2 | 1 | 2 | 09/03/2025 12:50:22 | 2.51 | 0.02 | 2.3 | 0.01 | 0.02 | 0.57 |  | 13.83 | 0.03 | 0 |  | 0.06 | 0.04 | 24.42 | 0 | 3.58 | 0 | 0 | 0.02 | 0.11 | 0.17 | 0.02 |  |  | 0.08 | 0 | 0.05 | 0 | 8.17 | 0.07 | 0.07 | 0.03 | 0.01 | 5.71 | 0.01 | 0 | 0.5
Central Central | FCC-2-2 | 2 | 3 | 09/03/2025 12:51:33 | 2.72 | 0.02 | 3.36 | 0 | 0.02 | 0.62 |  | 11.87 | 0.02 | 0 |  | 0.09 | 0.05 | 20.52 |  | 3.12 | 0.3 | 0 | 0.01 | 0.09 | 0.17 | 0.02 |  |  | 0.07 | 0 | 0.04 |  | 11.7 | 0.06 | 0.11 | 0.01 | 0.01 | 4.66 | 0 | 0 | 0.46
Central Central | FCC-2-2 | 3 | 4 | 09/03/2025 12:53:03 | 13.19 | 0.03 | 1.96 | 0.01 | 0.02 | 1.18 |  | 12.04 | 0.03 | 0 | 0.06 | 0.06 | 0.07 | 18.25 |  | 2.77 | 0 | 0.01 | 0.01 | 0.08 | 0.15 | 0.01 | 0.52 |  | 0.06 | 0 | 0.02 |  | 6.44 | 0.06 | 0.1 | 0.01 | 0.01 | 4.78 | 0 | 0 | 0.42
Central Central | FCC-2-2 | 4 | 5 | 09/03/2025 12:54:13 | 13.34 | 0.02 | 1.92 | 0.01 | 0.02 | 0.9 |  | 10.84 | 0.03 | 0 | 0.08 | 0.03 | 0.07 | 20.92 |  | 3.13 | 0 | 0 | 0.01 | 0.09 | 0.15 | 0.01 |  |  | 0.07 | 0 | 0.03 |  | 5.98 | 0.04 | 0.1 | 0.04 | 0.01 | 4.25 | 0.01 |  | 0.39
Central Central | FCC-2-2 | 5 | 6 | 09/03/2025 12:55:22 | 17.67 | 0.02 | 2.35 | 0.01 | 0.01 | 0.93 |  | 8.92 | 0.02 | 0 | 0.08 |  | 0.04 | 14.32 |  | 3.17 | 0 | 0 | 0.01 | 0.06 | 0.14 | 0.01 |  |  | 0.06 | 0 | 0.02 | 0 | 8.5 | 0.05 | 0.1 | 0.03 | 0 | 3.38 | 0.01 | 0 | 0.35
Central Central | FCC-2-2 | 6 | 7 | 09/03/2025 12:56:35 | 21.68 | 0.01 | 3.09 | 0 | 0.01 | 0.9 |  | 6.36 | 0.01 | 0 | 0.07 | 0.03 | 0.02 | 9.14 |  | 2.55 | 0.58 | 0 | 0.01 | 0.07 | 0.13 | 0.02 |  |  | 0.04 | 0 | 0.03 | 0 | 10.71 | 0.03 | 0.08 | 0.01 | 0 | 2.16 | 0 |  | 0.28
Central Central | FCC-2-2 | 7 | 8 | 09/03/2025 12:57:47 | 23.5 | 0.02 | 2.53 | 0.01 | 0.01 | 1.13 | 0 | 5.75 | 0.02 | 0 | 0.06 |  | 0.03 | 12.81 | 0 | 2 | 0.42 | 0 | 0.01 | 0.06 | 0.14 | 0.02 |  |  | 0.03 | 0 | 0.02 |  | 8.61 | 0.04 | 0.12 | 0.02 | 0 | 1.87 | 0.01 |  | 0.24
Central Central | FCC-2-2 | 8 | 9 | 09/03/2025 12:59:17 | 13.57 | 0.02 | 2.63 | 0.01 | 0.01 | 0.93 |  | 8.07 | 0.02 | 0 | 0.09 | 0.03 | 0.03 | 20.66 |  | 2.8 | 0 | 0 | 0.01 | 0.16 | 0.15 | 0.01 |  | 0 | 0.04 | 0 | 0.02 |  | 8.51 | 0.05 | 0.09 | 0.01 | 0.01 | 2.95 | 0 | 0 | 0.33
Central Central | FCC-2-2 | 9 | 10 | 09/03/2025 13:00:25 | 16.21 | 0.02 | 2.53 | 0.01 | 0.01 | 0.99 |  | 7.16 | 0.02 | 0 | 0.06 |  | 0.02 | 11.77 |  | 2.58 | 0 | 0 | 0 | 0.08 | 0.15 | 0.01 |  |  | 0.04 | 0 | 0.04 | 0 | 13.42 | 0.07 | 0.09 | 0.01 | 0 | 2.31 | 0.01 | 0 | 0.3
Central Central | FCC-2-2 | 10 | 11 | 09/03/2025 13:01:35 | 3.42 | 0.02 | 5.33 | 0.01 | 0.02 | 0.57 |  | 8.2 | 0.02 | 0 | 0.03 | 0.03 | 0.03 | 22.64 |  | 1.98 | 0 | 0 | 0.01 | 0.05 | 0.16 | 0 |  |  | 0.02 | 0 | 0.05 | 0 | 12.93 | 0.06 | 0.04 | 0.02 | 0 | 3.11 | 0 | 0 | 0.4
Central Central | FCC-2-2 | 11 | 12 | 09/03/2025 13:02:39 | 0.96 | 0.01 | 3.01 | 0.01 | 0.01 | 0.15 |  | 3.94 | 0.01 | 0 |  | 0.03 | 0.01 | 10.62 |  | 1.06 | 0 | 0 | 0 | 0.02 | 0.07 | 0 |  |  | 0.01 | 0 | 0.01 | 0 | 7.34 | 0.02 | 0.01 | 0.01 | 0 | 1.54 | 0 | 0 | 0.21
Central Central | FCC-2-2 | 12 | 13 | 09/03/2025 13:03:49 | 6.39 | 0.02 | 4.48 | 0.01 | 0.01 | 0.51 |  | 7.55 | 0.02 | 0 | 0.03 |  | 0.03 | 21.15 |  | 2.38 | 0 | 0 | 0.01 | 0.06 | 0.15 | 0.01 |  |  | 0.03 | 0 | 0.03 |  | 12.9 | 0.05 | 0.05 | 0.01 | 0 | 2.88 | 0.01 | 0 | 0.38
Central Central | FCC-3-3 | 0 | 1 | 09/03/2025 13:05:24 | 10.92 | 0.03 | 2.96 | 0.01 | 0.01 | 0.72 | 6.11 | 0.02 | 0 | 0.08 |  | 0.05 | 25.66 |  | 2.46 | 0 | 0.01 | 0.01 | 0.12 | 0.16 | 0 |  |  | 0.03 | 0 | 0.02 | 0 | 9.4 | 0.04 | 0.08 | 0.01 | 0 | 2.24 | 0 | 0 | 0.27
Central Central | FCC-3-3 | 1 | 2 | 09/03/2025 13:06:30 | 13.91 | 0.02 | 1.38 | 0.01 | 0.01 | 0.8 | 8.22 | 0.02 | 0 | 0.11 | 0.02 | 0.05 | 29.28 | 0 | 2.17 | 0 | 0 | 0.01 | 0.16 | 0.14 | 0.01 |  |  | 0.04 | 0 | 0.02 | 0 | 4.24 | 0.06 | 0.12 |  | 0 | 3.05 |  |  | 0.33
Central Central | FCC-3-3 | 2 | 3 | 09/03/2025 13:07:33 | 15.41 | 0.02 | 1.83 | 0.01 | 0.01 | 1.01 | 7.95 | 0.01 | 0 | 0.08 | 0.07 | 0.03 | 25.41 |  | 3.45 | 0 | 0 | 0.01 | 0.12 | 0.14 | 0.01 |  |  | 0.07 | 0 | 0.02 |  | 4.31 | 0.04 | 0.13 | 0.03 | 0.01 | 3.22 | 0 |  | 0.36
Central Central | FCC-3-3 | 3 | 4 | 09/03/2025 13:08:43 | 3.95 | 0.02 | 1.63 | 0.03 | 0.01 | 0.59 | 7.84 | 0.01 | 0 |  | 0.04 | 0.03 | 41.73 |  | 2.8 | 0 | 0 | 0.01 | 0.13 | 0.12 | 0 |  |  | 0.05 | 0 | 0.03 |  | 4.09 | 0.05 | 0.06 | 0.02 | 0.01 | 2.98 | 0 | 0 | 0.33
Central Central | FCC-3-3 | 4 | 5 | 09/03/2025 13:09:47 | 1.91 | 0.04 | 3.31 | 0.01 | 0.02 | 0.78 | 11.5 | 0.03 | 0 | 0.05 | 0.05 | 0.02 | 20.58 | 0 | 3.87 | 0 | 0 | 0.01 | 0.09 | 0.18 | 0.02 | 1.22 |  | 0.09 | 0 | 0.06 | 0 | 12.35 | 0.07 | 0.07 | 0.03 | 0.01 | 4.34 | 0 | 0 | 0.49
Central Central | FCC-3-3 | 5 | 6 | 09/03/2025 13:10:57 | 14.96 | 0.03 | 4.33 | 0 | 0.01 | 1.3 | 6.84 | 0.02 | 0 | 0.09 | 0.05 | 0.09 | 13.21 |  | 5 | 0 | 0.01 | 0.01 | 0.06 | 0.13 | 0.03 |  |  | 0.09 | 0 | 0.04 |  | 9.97 | 0.04 | 0.1 | 0.02 | 0.01 | 2.73 | 0.01 |  | 0.39 | 0
Central Central | FCC-3-3 | 6 | 7 | 09/03/2025 13:12:07 | 2.24 | 0.02 | 3.34 | 0.01 | 0.02 | 0.51 | 7.9 | 0.02 | 0 |  | 0.07 | 0.03 | 28.54 |  | 3.93 | 0 | 0 | 0.01 | 0.1 | 0.16 | 0.01 |  |  | 0.06 | 0 | 0.03 | 0 | 11.21 | 0.06 | 0.05 | 0.03 | 0 | 2.87 | 0 | 0 | 0.39
Central Central | FCC-3-3 | 7 | 8 | 09/03/2025 13:13:15 | 2.61 | 0.06 | 2.84 | 0.01 | 0.03 | 1.22 | 11.85 | 0.03 | 0 |  | 0.08 | 0.05 | 26.5 | 0 | 2.5 | 0 | 0.01 | 0.01 | 0.1 | 0.14 | 0.01 | 1.89 |  | 0.07 | 0 | 0.06 | 0 | 8.2 | 0.11 | 0.08 | 0.05 | 0.01 | 4.85 | 0 | 0 | 0.52
Central Central | FCC-3-3 | 8 | 9 | 09/03/2025 13:14:38 | 0.36 | 0.02 | 2.08 | 0.01 | 0.01 | 1.05 | 16.68 | 0.02 | 0 |  | 0.18 | 0.03 | 20.21 | 0 | 4.74 | 0 | 0 | 0.01 | 0.03 | 0.13 | 0.04 | 1.07 |  | 0.12 | 0 | 0.06 | 0 | 7.88 | 0.07 | 0.1 | 0.04 | 0.01 | 7.76 | 0.01 | 0 | 0.81
Central Central | FCC-3-3 | 9 | 10 | 09/03/2025 13:15:53 | 3.31 | 0.04 | 1.88 | 0.01 | 0.02 | 0.46 | 15.58 | 0.04 | 0 |  | 0.06 | 0.04 | 17.75 | 0 | 3.69 | 0 | 0.01 | 0.01 | 0.16 | 0.14 | 0.02 | 1.13 |  | 0.09 | 0 | 0.05 |  | 10.06 | 0.08 | 0.03 | 0.03 | 0.02 | 6.38 | 0.01 |  | 0.65
Central Central | FCC-3-3 | 10 | 11 | 09/03/2025 13:17:02 | 1.19 | 0.04 | 4.34 | 0.01 | 0.01 | 1.02 | 11.03 | 0.03 | 0 | 0.03 | 0.12 | 0.03 | 14.7 |  | 5.52 | 0 | 0 | 0.01 | 0.03 | 0.13 | 0.03 | 0.5 |  | 0.11 | 0 | 0.04 |  | 14.55 | 0.07 | 0.09 | 0.02 | 0.01 | 4.78 | 0 | 0 | 0.64
Central Central | FCC-3-3 | 11 | 12 | 09/03/2025 13:18:10 | 7.4 | 0.03 | 3.96 | 0.01 | 0.02 | 1.2 | 9.17 | 0.02 | 0 | 0.03 | 0.05 | 0.06 | 17.79 | 0 | 3.54 | 0 | 0.01 | 0.01 | 0.11 | 0.12 | 0.02 |  |  | 0.06 | 0 | 0.04 |  | 11.58 | 0.05 | 0.1 | 0.04 | 0.01 | 3.76 | 0.01 |  | 0.49
Central Central | FCC-3-3 | 12 | 13 | 09/03/2025 13:19:22 | 1.12 | 0.04 | 4.29 | 0.02 | 0.02 | 0.76 | 8.89 | 0.02 | 0 |  | 0.07 | 0.07 | 26.71 | 0 | 2.85 | 0 | 0 | 0.01 | 0.07 | 0.12 | 0.01 | 1.21 | 0 | 0.06 | 0 | 0.07 |  | 11.4 | 0.09 | 0.05 | 0.03 | 0.01 | 3.55 | 0 | 0 | 0.48
Central Central | FCC-4-4 | 0 | 1 | 09/03/2025 13:21:12 | 6.98 | 0.02 | 1.54 | 0.03 | 0.01 | 1.5 | 9.21 | 0.01 | 0 | 0.14 | 0.04 | 0.13 | 35 |  | 3.13 | 0 | 0.01 | 0.01 | 0.2 | 0.1 | 0.01 |  |  | 0.09 | 0 | 0.02 |  | 3.61 | 0.06 | 0.1 | 0.02 | 0.01 | 3.73 | 0 | 0 | 0.39
Central Central | FCC-4-4 | 1 | 2 | 09/03/2025 13:22:24 | 13.45 | 0.02 | 1.85 | 0.02 | 0.01 | 1.13 | 6.96 | 0.01 | 0 | 0.11 | 0.02 | 0.04 | 31.25 |  | 2.43 | 0 | 0 | 0.01 | 0.09 | 0.09 | 0 |  |  | 0.05 | 0 | 0.03 |  | 3.98 | 0.03 | 0.12 | 0.03 | 0.01 | 2.7 | 0 | 0 | 0.28 | 0
Central Central | FCC-4-4 | 2 | 3 | 09/03/2025 13:23:36 | 8.92 | 0.02 | 1.67 | 0.02 | 0.01 | 0.7 | 4.97 | 0.02 | 0 | 0.04 |  | 0.05 | 39.91 | 0 | 1.9 | 0 | 0 | 0 | 0.09 | 0.09 | 0.01 |  |  | 0.03 | 0 | 0.03 |  | 5.01 | 0.04 | 0.07 | 0.01 | 0.01 | 1.72 |  |  | 0.28
Central Central | FCC-4-4 | 3 | 4 | 09/03/2025 13:24:40 | 6.84 | 0.03 | 2.66 | 0.02 | 0.02 | 0.8 | 6.43 | 0.02 | 0 |  |  | 0.08 | 34.12 |  | 2.79 | 0 | 0 | 0.01 | 0.11 | 0.11 | 0.02 |  |  | 0.06 | 0 | 0.04 |  | 6.68 | 0.06 | 0.09 |  | 0.01 | 2.61 | 0 | 0 | 0.34
Central Central | FCC-4-4 | 4 | 5 | 09/03/2025 13:25:45 | 8.36 | 0.03 | 2.66 | 0.01 | 0.01 | 1.16 | 8.01 | 0.03 | 0 | 0.05 | 0.04 | 0.08 | 28.44 |  | 2.71 | 0 | 0.01 | 0.01 | 0.11 | 0.11 | 0.07 | 1.22 |  | 0.07 | 0 | 0.05 | 0 | 7 | 0.08 | 0.15 | 0.01 | 0.01 | 3.18 | 0.01 | 0 | 0.41
Central Central | FCC-4-4 | 5 | 6 | 09/03/2025 13:26:55 | 2.66 | 0.03 | 3.99 | 0 | 0.02 | 0.71 | 7.99 | 0.03 | 0 | 0.05 | 0.04 | 0.05 | 27.32 | 0 | 3.71 | 0 | 0 | 0.02 | 0.09 | 0.15 | 0.08 | 1.02 |  | 0.07 | 0 | 0.06 |  | 10.35 | 0.06 | 0.14 | 0.03 | 0.01 | 3.34 |  | 0 | 0.48
Central Central | FCC-4-4 | 6 | 7 | 09/03/2025 13:28:08 | 2.92 | 0.03 | 3.24 | 0.01 | 0.02 | 1.1 | 7.28 | 0.02 | 0 |  | 0.05 | 0.04 | 32.24 |  | 3.4 | 0 | 0 | 0.01 | 0.11 | 0.15 | 0.03 |  |  | 0.06 | 0 | 0.04 |  | 8.5 | 0.06 | 0.07 | 0.03 | 0.01 | 3.25 | 0 | 0 | 0.45
Central Central | FCC-4-4 | 7 | 8 | 09/03/2025 13:29:18 | 11.48 | 0.03 | 3.18 | 0 | 0.02 | 1.39 | 7.46 | 0.03 | 0 | 0.08 | 0.05 | 0.07 | 18.29 | 0 | 3.92 | 0 | 0 | 0.01 | 0.08 | 0.11 | 0.02 |  |  | 0.08 | 0 | 0.03 | 0 | 10.24 | 0.06 | 0.08 | 0.01 | 0.01 | 3.17 | 0 | 0 | 0.43
Central Central | FCC-4-4 | 8 | 9 | 09/03/2025 13:30:39 | 9.23 | 0.03 | 3.04 | 0.01 | 0.02 | 1.02 | 7.52 | 0.03 | 0 | 0.12 | 0.07 | 0.07 | 23.23 |  | 3.51 | 0 | 0.01 | 0.01 | 0.15 | 0.12 | 0.03 | 1.16 | 0 | 0.07 | 0 | 0.04 | 0 | 9.2 | 0.07 | 0.09 | 0.02 | 0.01 | 3.08 | 0 | 0 | 0.46
Central Central | FCC-4-4 | 9 | 10 | 09/03/2025 13:32:06 | 7.22 | 0.03 | 3.83 | 0.01 | 0.01 | 0.85 | 7.96 | 0.03 | 0 | 0.1 | 0.06 | 0.05 | 20.84 | 0 | 4.19 | 0 | 0 | 0.01 | 0.12 | 0.12 | 0.02 |  |  | 0.08 | 0 | 0.04 |  | 10.87 | 0.06 | 0.12 | 0.03 | 0.01 | 3.28 | 0.01 | 0 | 0.49
Central Central | FCC-4-4 | 10 | 11 | 09/03/2025 13:33:17 | 18.08 | 0.02 | 2.39 | 0.01 | 0.01 | 1.09 | 8.01 | 0.01 | 0 | 0.08 |  | 0.03 | 17.37 |  | 3.27 | 0 | 0.01 | 0.01 | 0.11 | 0.11 | 0.02 |  |  | 0.07 | 0 | 0.02 |  | 6.7 | 0.05 | 0.12 | 0.03 | 0.01 | 3.2 | 0 |  | 0.43
Central Central | FCC-4-4 | 11 | 12 | 09/03/2025 13:34:26 | 7.98 | 0.03 | 1.07 | 0.02 | 0.02 | 1.1 | 9.17 | 0.02 | 0 | 0.05 |  | 0.04 | 36.23 |  | 2.24 | 0 | 0 | 0.01 | 0.18 | 0.09 | 0.02 |  |  | 0.06 | 0 | 0.05 |  | 3.26 | 0.05 | 0.11 | 0.02 | 0.01 | 3.75 |  |  | 0.41
Central Central | FCC-4-4 | 12 | 13 | 09/03/2025 13:35:32 | 2.29 | 0.03 | 4.33 | 0.01 | 0.01 | 0.44 | 6.85 | 0.03 | 0 |  | 0.04 | 0.06 | 35.06 |  | 1.31 | 0 |  | 0.01 | 0.08 | 0.15 | 0 | 1.05 |  | 0.02 | 0 | 0.04 |  | 7.97 | 0.07 | 0.11 | 0.03 | 0 | 3.32 | 0 | 0.01 | 0.52
Central Central | FCC-4-4 | 13 | 14 | 09/03/2025 13:36:39 | 4.62 | 0.03 | 4.56 | 0.01 | 0.02 | 0.74 | 7.83 | 0.02 | 0 | 0.08 | 0.04 | 0.04 | 25.5 |  | 1.61 | 0 | 0.01 | 0.01 | 0.06 | 0.11 | 0.01 | 1.16 |  | 0.02 | 0 | 0.03 |  | 10.99 | 0.07 | 0.06 | 0.04 | 0.01 | 3.22 |  | 0 | 0.55
Central Central | FCC-5-5 | 0 | 1 | 09/03/2025 13:39:14 | 22.09 |  | 2 | 0.02 |  | 1.08 |  | 3.62 | 0.01 | 0 | 0.08 |  | 0.02 | 28.08 |  | 1.37 | 0 | 0 | 0 | 0.06 | 0.09 |  |  |  | 0.02 | 0 | 0.01 |  | 3.77 | 0.02 | 0.09 |  | 0.01 | 1.15 | 0 | 0 | 0.21
Central Central | FCC-5-5 | 1 | 2 | 09/03/2025 13:40:27 | 43.09 |  | 0.95 | 0.01 |  | 1 |  | 2.52 | 0 | 0 | 0.11 |  | 0.02 | 9.82 | 0 | 0.51 | 0 | 0 |  | 0.04 | 0.08 |  |  |  | 0 | 0 | 0.01 |  | 1.86 | 0.02 | 0.07 |  | 0 | 0.69 | 0
Central Central | FCC-5-5 | 2 | 3 | 09/03/2025 13:41:43 | 36.46 |  | 0.41 | 0.01 |  | 1.25 | 0 | 4.04 | 0 | 0 |  |  | 0.03 | 17.54 | 0 | 0.4 | 0 | 0 |  | 0.05 | 0.06 |  |  |  | 0 | 0 | 0.01 |  | 1.13 | 0.02 | 0.06 |  | 0 | 1.23 | 0 | 0 | 0.21
Central Central | FCC-5-5 | 3 | 4 | 09/03/2025 13:42:54 | 27.95 | 0.01 | 1.44 | 0.02 |  | 1.54 |  | 4.7 | 0.01 | 0 | 0.11 |  | 0.03 | 19.84 |  | 1.3 | 0.22 | 0 | 0 | 0.05 | 0.11 | 0 |  | 0 | 0.01 | 0 | 0.01 |  | 3.39 | 0.03 | 0.1 | 0.01 | 0 | 1.52 | 0 | 0 | 0.28
Central Central | FCC-5-5 | 4 | 5 | 09/03/2025 13:44:02 | 28.26 |  | 1.17 | 0.02 |  | 1.75 |  | 3.78 | 0 | 0 | 0.07 |  | 0.02 | 22.92 | 0 | 1.15 | 0 | 0 | 0 | 0.08 | 0.09 |  |  |  | 0.01 | 0 | 0.02 |  | 2.66 | 0.03 | 0.07 |  | 0 | 1.2 |  | 0 | 0.21
Central Central | FCC-5-5 | 5 | 6 | 09/03/2025 13:45:08 | 23.89 | 0.01 | 1.09 | 0.02 | 0.01 | 1.69 |  | 8.71 | 0.02 | 0 | 0.1 |  | 0.05 | 19.25 | 0 | 1.47 | 0 | 0 | 0 | 0.09 | 0.09 |  |  |  | 0.03 | 0 | 0.02 | 0 | 2.8 | 0.04 | 0.1 | 0.01 | 0 | 3.36 | 0.01 |  | 0.34
Central Central | FCC-5-5 | 6 | 7 | 09/03/2025 13:46:16 | 3.56 | 0.03 | 2.64 | 0.01 | 0.02 | 1.12 |  | 10.07 | 0.02 | 0 | 0.04 | 0.08 | 0.02 | 24.85 |  | 3.71 | 0 | 0 | 0.01 | 0.1 | 0.14 | 0.01 | 1.36 |  | 0.1 | 0 | 0.05 | 0 | 10.35 | 0.07 | 0.11 | 0.02 | 0.01 | 3.81 | 0.01 | 0 | 0.53
Central Central | FCC-5-5 | 7 | 8 | 09/03/2025 13:47:20 | 1.8 | 0.01 | 3.37 | 0.02 | 0.02 | 0.58 |  | 7.7 | 0.02 | 0 |  | 0.06 | 0.03 | 34.06 |  | 2.91 | 0 | 0 | 0.01 | 0.12 | 0.13 | 0 |  |  | 0.06 | 0 | 0.03 |  | 8.8 | 0.05 | 0.05 | 0.03 | 0.01 | 2.89 | 0 |  | 0.4
Central Central | FCC-5-5 | 8 | 9 | 09/03/2025 13:48:24 | 4.89 | 0.02 | 1.62 | 0.01 | 0.02 | 0.55 |  | 10.6 | 0.03 | 0 |  | 0.06 | 0.03 | 36.75 |  | 1.16 | 0 | 0 | 0.01 | 0.16 | 0.14 | 0 |  |  | 0.02 | 0 | 0.04 |  | 4.11 | 0.06 | 0.08 | 0.02 | 0.01 | 4.44 |  | 0 | 0.49
Central Central | FCC-5-5 | 9 | 10 | 09/03/2025 13:50:17 | 5.7 | 0.03 | 5.58 | 0 | 0.02 | 0.57 |  | 10.88 | 0.03 | 0 | 0.06 | 0.08 | 0.04 | 17.94 |  | 1.09 | 0 | 0.01 | 0.01 | 0.04 | 0.12 | 0.01 | 1.06 |  | 0.01 | 0 | 0.06 | 0 | 10.06 | 0.07 | 0.11 | 0.05 | 0 | 5.71 | 0 | 0 | 0.71
Central Central | FCC-5-5 | 10 | 11 | 09/03/2025 13:51:24 | 0.98 | 0.03 | 5.96 | 0.01 | 0.02 | 0.36 |  | 7.3 | 0.02 | 0 |  | 0.09 | 0.08 | 27.66 |  | 1.3 | 0 | 0 | 0.01 | 0.07 | 0.14 | 0.02 | 1.18 |  | 0.02 | 0 | 0.04 | 0 | 10.77 | 0.07 | 0.1 | 0.05 | 0 | 4.27 | 0 | 0.01 | 0.66
Central Central | FCC-5-5 | 11 | 12 | 09/03/2025 13:52:37 | 0.51 | 0.03 | 6.74 | 0.01 | 0.02 | 1.62 |  | 8.61 | 0.02 | 0 |  | 0.09 | 0.05 | 19.35 |  | 1.41 | 0 |  | 0.01 | 0.07 | 0.16 | 0.02 | 1.35 |  | 0.02 | 0 | 0.04 |  | 12.29 | 0.08 | 0.59 | 0.04 | 0 | 5.75 | 0 | 0.01 | 0.81
Central Central | FCC-5-5 | 12 | 13 | 09/03/2025 13:53:41 | 0.47 | 0.04 | 4.71 | 0.01 | 0.02 | 0.32 |  | 8.7 | 0.03 | 0 |  | 0.08 | 0.11 | 32.49 |  | 1.26 | 0 | 0 | 0.01 | 0.07 | 0.1 | 0.01 |  |  | 0.04 | 0 | 0.03 | 0 | 8.31 | 0.06 | 0.05 | 0.04 | 0 | 4.7 | 0 | 0 | 0.63
Central Central | FCC-6-6 | 0 | 1 | 20/03/2025 17:16:36 | 43.59 |  | 1.55 | 0 |  | 1.15 | 3.99 | 0.01 | 0 | 0.07 |  | 0.04 | 4.22 | 0 | 1.05 | 0 | 0 | 0 | 0.06 | 0.05 |  |  |  | 0.01 | 0.19 | 0.01 | 0 | 2.95 | 0.02 | 0.15 |  | 0 | 0.19 |  | 0 | 0.11 | 0.18
Central Central | FCC-6-6 | 1 | 2 | 20/03/2025 17:17:56 | 50.88 |  | 0.83 | 0 |  | 0.82 | 1.94 | 0 | 0 | 0.06 |  | 0.03 | 2.5 | 0 | 0.41 | 0 | 0 |  | 0.05 | 0.02 | 0 |  | 0 | 0 | 0 | 0.01 |  | 1.5 | 0.01 | 0.11 |  | 0 | 0.06 |  | 0 |  | 0.16
Central Central | FCC-6-6 | 2 | 3 | 20/03/2025 17:19:14 | 50.5 | 0.01 | 1.06 | 0 |  | 0.69 | 2.36 | 0 | 0 | 0.03 |  | 0.03 | 1.73 | 0 | 0.44 | 0 | 0 |  | 0.05 | 0.03 | 0 |  |  | 0 | 0 | 0.01 | 0 | 1.76 | 0.02 | 0.12 |  | 0 | 0.06 |  | 0 |  | 0.17
Central Central | FCC-6-6 | 3 | 4 | 20/03/2025 17:20:42 | 50.73 |  | 1.07 | 0 |  | 0.84 | 2.08 | 0 | 0 | 0.03 |  | 0.03 | 1.69 | 0.01 | 0.46 | 0 | 0 |  | 0.05 | 0.03 | 0 |  |  | 0 | 0 | 0.01 | 0 | 1.73 | 0.01 | 0.15 |  | 0 |  |  |  |  | 0.18
Central Central | FCC-6-6 | 4 | 5 | 20/03/2025 17:21:43 | 48.86 | 0.01 | 1.04 | 0 |  | 0.75 | 2.75 | 0.01 | 0 | 0.05 |  | 0.03 | 2.42 | 0 | 0.7 | 0 | 0 |  | 0.05 | 0.04 | 0 |  |  | 0.01 | 0 | 0.01 |  | 1.95 | 0.02 | 0.2 | 0.01 | 0 | 0.11 |  | 0 |  | 0.2
Central Central | FCC-6-6 | 5 | 6 | 20/03/2025 17:22:48 | 49.95 |  | 0.88 | 0 |  | 0.79 | 2.2 | 0 | 0 | 0.03 |  | 0.02 | 3.16 | 0 | 0.44 | 0 | 0 |  | 0.06 | 0.04 | 0 |  |  | 0 | 0 | 0.01 | 0 | 1.53 | 0.02 | 0.14 | 0 | 0 | 0.05 |  |  |  | 0.18
Central Central | FCC-6-6 | 6 | 7 | 20/03/2025 17:23:58 | 47.53 |  | 0.99 | 0 |  | 1.29 | 2.44 | 0 | 0 | 0.07 |  | 0.04 | 4.63 | 0 | 0.57 | 0 | 0 |  | 0.07 | 0.03 | 0 |  |  | 0.01 | 0 | 0.02 |  | 1.71 | 0.02 | 0.19 |  | 0 | 0.08 |  | 0 |  | 0.19
Central Central | FCC-6-6 | 7 | 8 | 20/03/2025 17:25:06 | 42.94 |  | 1.57 | 0 |  | 1.06 | 3.36 | 0.01 | 0 | 0.11 |  | 0.05 | 6.63 | 0 | 0.73 | 0 | 0 |  | 0.08 | 0.06 | 0 |  | 0 | 0.01 | 0.05 | 0.01 |  | 2.67 | 0.03 | 0.12 | 0.01 | 0 | 0.13 |  | 0 |  | 0.2
Central Central | FCC-6-6 | 8 | 9 | 20/03/2025 17:26:39 | 12.01 | 0.03 | 2.37 | 0.03 | 0.02 | 1.22 | 5.91 | 0.03 | 0 | 0.2 | 0.02 | 0.07 | 34.87 | 0 | 2.08 | 0 | 0.01 | 0.01 | 0.17 | 0.09 | 0.01 |  |  | 0.07 | 0.31 | 0.05 | 0 | 4.14 | 0.08 | 0.11 | 0.01 | 0.01 | 0.56 | 0 | 0 | 0.33 | 0.3
Central Central | FCC-6-6 | 9 | 10 | 20/03/2025 17:27:58 | 17.15 | 0.05 | 2.94 | 0.01 | 0.02 | 2.23 | 7.01 | 0.04 | 0 | 0.18 | 0.03 | 0.08 | 23.03 |  | 2.49 | 0 | 0.01 | 0.01 | 0.18 | 0.1 | 0.02 | 1.12 |  | 0.08 | 0.55 | 0.05 |  | 5.24 | 0.08 | 0.17 | 0.01 | 0.01 | 0.57 | 0.01 | 0 | 0.37 | 0.29
Central Central | FCC-6-6 | 10 | 11 | 20/03/2025 17:29:11 | 2.28 |  | 12.91 | 0 | 0 | 0.27 | 4.03 | 0 | 0 |  | 0.02 | 0.01 | 8.31 | 0 | 1.69 | 0.18 | 0 | 0 | 0.04 | 0.04 | 0.01 |  |  | 0.02 | 2.4 | 0.01 | 0 | 20.22 | 0.02 | 0.03 | 0.01 | 0 | 0.37 | 0 |  |  | 0.07
Central Central | FCC-6-6 | 11 | 12 | 20/03/2025 17:30:29 | 1.64 |  | 12.09 | 0 |  | 0.18 | 3.29 | 0 | 0 |  |  | 0 | 14.94 | 0 | 1.34 | 0.64 | 0 |  | 0.04 | 0.03 | 0 |  |  | 0.01 | 1.94 | 0.01 |  | 18.14 | 0.01 | 0.02 | 0.01 | 0 | 0.26 | 0 |  |  | 0.08
Central Central | FCC-6-6 | 12 | 13 | 20/03/2025 17:31:32 | 0.7 |  | 12.5 | 0 |  | 0.17 | 3.4 | 0 | 0 |  | 0.04 | 0.01 | 15.42 |  | 0.87 | 0.17 | 0 | 0 | 0.04 | 0.05 | 0 |  |  | 0.01 | 2.06 | 0.01 |  | 18.42 | 0.02 | 0.05 | 0.01 | 0 | 0.5 | 0 | 0 |  | 0.06
Central Central | FCC-7-7 | 0 | 1 | 20/03/2025 17:48:08 | 1.82 |  | 11.14 | 0.01 |  | 0.16 | 2.99 | 0 | 0 |  |  | 0.02 | 22.08 |  | 0.88 | 0.41 |  |  | 0.04 | 0.02 | 0 |  | 0.01 | 1.93 | 0.01 |  | 15.25 | 0.01 | 0.02 | 0 | 0 | 0.23 |  |  |  | 0.08 | 0.01
Central Central | FCC-7-7 | 1 | 2 | 20/03/2025 17:50:08 | 22.11 |  | 4.12 | 0.01 | 0 | 2.53 | 4.11 | 0 | 0 | 0.09 |  | 0.06 | 21.43 |  | 0.7 | 0.22 | 0 |  | 0.06 | 0.09 | 0 | 0 | 0.01 | 0.02 | 0.01 |  | 5.57 | 0.03 | 0.16 |  | 0 | 0.14 |  | 0 | 0.22 | 0.18 | 0.01
Central Central | FCC-7-7 | 2 | 3 | 20/03/2025 17:51:30 | 23.08 |  | 7.62 | 0.01 |  | 1.87 | 3.84 | 0 | 0 | 0.06 |  | 0.07 | 8.63 |  | 0.78 | 0 | 0 |  | 0.14 | 0.12 |  |  | 0 | 0 | 0 |  | 10.24 | 0.02 | 0.1 |  | 0 | 0.14 | 0 |  |  | 0.12 | 0
Central Central | FCC-7-7 | 3 | 4 | 20/03/2025 17:52:47 | 21.19 |  | 7.27 | 0.01 |  | 2.76 | 3.73 | 0 | 0 | 0.07 |  | 0.06 | 11.86 |  | 0.76 | 0.12 | 0 |  | 0.11 | 0.1 |  |  | 0.01 | 0.04 | 0.01 |  | 9.51 | 0.02 | 0.09 | 0.01 | 0 | 0.16 | 0 | 0 | 0.11 | 0.13 | 0.01
Central Central | FCC-7-7 | 4 | 5 | 20/03/2025 17:53:51 | 39.35 |  | 4.88 | 0 |  | 0.49 | 2.59 |  | 0 | 0.02 |  | 0.02 | 2.14 | 0 | 0.48 | 0 | 0 |  | 0.04 | 0.06 | 0 |  | 0 | 0 | 0.01 | 0 | 6.47 |  | 0.08 | 0 | 0 | 0.08 |  |  |  | 0.14 | 0
Central Central | FCC-7-7 | 5 | 6 | 20/03/2025 17:55:01 | 22.25 | 0.01 | 6.43 | 0.01 | 0 | 2.69 | 4.38 | 0.01 | 0 | 0.08 |  | 0.05 | 12.07 | 0 | 0.88 | 0.19 | 0 | 0 | 0.09 | 0.09 | 0 |  | 0.01 | 0.04 | 0.01 | 0 | 8.69 | 0.03 | 0.12 | 0 | 0 | 0.18 | 0 | 0 | 0.21 | 0.15 | 0.02
Central Central | FCC-7-7 | 6 | 7 | 20/03/2025 17:55:50 | 39.07 |  | 4.94 | 0 |  | 0.64 | 2.63 | 0 | 0 | 0.04 |  | 0.02 | 1.78 | 0 | 0.5 | 0 | 0 |  | 0.04 | 0.05 | 0 |  | 0 | 0 | 0 | 0 | 6.69 | 0.02 | 0.11 | 0 | 0 | 0.08 |  |  |  | 0.15 | 0
Central Central | FCC-7-7 | 7 | 8 | 20/03/2025 17:57:22 | 24.33 | 0.01 | 5.4 | 0.01 | 0 | 2.23 | 3.12 | 0.01 | 0 | 0.07 |  | 0.05 | 13.01 |  | 1.64 | 0 | 0 | 0 | 0.07 | 0.14 | 0 |  | 0.03 | 0 | 0.02 | 0 | 8.18 | 0.03 | 0.14 | 0.01 | 0 | 0.25 | 0 |  | 0.23 | 0.15 | 0.02
Central Central | FCC-7-7 | 8 | 9 | 20/03/2025 17:58:27 | 13.19 | 0.01 | 7.52 | 0.01 | 0.01 | 1.04 | 8.67 | 0.01 | 0 | 0.07 |  | 0.03 | 15.65 |  | 1.25 | 0 | 0 | 0 | 0.05 | 0.12 | 0.01 |  | 0.03 | 0.01 | 0.01 |  | 10.09 | 0.03 | 0.08 | 0.01 | 0 | 0.26 | 0 |  | 0.28 | 0.12 | 0.04
Central Central | FCC-7-7 | 9 | 10 | 20/03/2025 17:59:29 | 9.62 | 0.02 | 6.56 | 0.01 | 0.01 | 0.82 | 6.9 | 0.02 | 0 | 0.04 |  | 0.04 | 22.1 |  | 1.53 | 0 | 0 | 0.01 | 0.09 | 0.17 | 0.02 |  | 0.03 | 0.1 | 0.02 | 0 | 10.43 | 0.05 | 0.07 | 0.02 | 0 | 0.39 | 0 | 0 | 0.32 | 0.16 | 0.05
Central Central | FCC-7-7 | 10 | 11 | 20/03/2025 18:00:46 | 3.44 |  | 13.21 | 0 |  | 0.2 | 3.86 | 0 | 0 | 0.01 |  | 0.01 | 9.61 | 0 | 1.22 | 0.57 |  | 0 | 0.02 | 0.05 | 0.01 |  | 0.01 | 2.08 | 0.01 |  | 18.64 | 0.02 | 0.02 | 0.01 | 0 | 0.29 | 0 | 0 |  | 0.06 | 0.02
Central Central | FCC-7-7 | 11 | 12 | 20/03/2025 18:01:37 | 2.72 | 0.01 | 13.56 |  | 0 | 0.24 | 4.5 | 0 | 0 | 0.02 | 0.03 | 0.01 | 6.83 | 0 | 0.89 | 0.91 |  | 0 | 0.02 | 0.04 | 0 |  | 0 | 2.77 | 0.01 |  | 19.42 | 0.01 | 0.09 | 0.01 | 0 | 0.5 | 0 |  |  | 0.05 | 0.04
Central Central | FCC-8-8 | 0 | 1 | 25/02/2025 16:40:35 | 37.74 |  | 4.97 | 0 |  | 0.4 |  | 0.54 | 0 | 0 | 0.03 |  | 0.02 | 2.27 | 0 | 0.99 | 0 | 0 |  | 0.03 | 0.09 | 0 | 0 | 0 | 0 |  | 8.81 |  | 0.1 | 0 | 0 | 0.08 | 0 |  |  | 0.09 | 0.01
Central Central | FCC-8-8 | 1 | 2 | 25/02/2025 16:41:49 | 30.49 |  | 5.94 | 0 |  | 0.6 |  | 0.51 | 0 | 0 | 0.06 |  | 0.02 | 6.85 | 0 | 1.26 | 0 | 0 |  | 0.03 | 0.12 | 0 | 0.01 | 0 | 0.01 |  | 10.19 | 0.02 | 0.08 | 0.01 | 0 | 0.17 | 0 | 0 |  | 0.1 | 0.02
Central Central | FCC-8-8 | 2 | 3 | 25/02/2025 16:42:58 | 15.26 |  | 8.18 | 0.01 |  | 1.02 |  | 0.7 | 0 | 0 | 0.09 |  | 0.04 | 13.96 | 0 | 1.77 | 0 | 0 | 0 | 0.1 | 0.15 | 0 | 0.01 | 0 | 0.01 | 0 | 14.44 | 0.02 | 0.05 | 0 | 0 | 0.29 |  |  |  | 0.09 | 0.02
Central Central | FCC-8-8 | 3 | 4 | 25/02/2025 16:44:49 | 25.26 |  | 7.03 | 0 |  | 1.35 | 0 | 0.58 | 0 | 0 | 0.08 |  | 0.04 | 7.25 |  | 1.33 | 0.15 | 0 |  | 0.11 | 0.13 | 0 | 0.01 | 0 | 0.01 | 0 | 12.27 | 0.02 | 0.05 |  | 0 | 0.16 | 0 |  |  | 0.09 | 0.01
Central Central | FCC-8-8 | 4 | 5 | 25/02/2025 16:46:06 | 11.36 |  | 8.19 | 0.01 | 0 | 0.85 |  | 0.9 | 0 | 0 | 0.07 | 0.02 | 0.03 | 15.9 |  | 3.07 | 0 | 0 | 0 | 0.11 | 0.18 | 0 | 0.03 | 0 | 0.02 |  | 15.09 | 0.03 | 0.08 | 0.02 | 0 | 0.45 | 0 |  |  | 0.11 | 0.04
Central Central | FCC-8-8 | 5 | 6 | 25/02/2025 16:47:13 | 8.93 | 0.01 | 9.04 | 0.01 | 0.01 | 0.72 |  | 0.95 | 0.01 | 0 | 0.03 |  | 0.03 | 17.17 |  | 2.68 | 0 | 0 | 0 | 0.07 | 0.18 | 0 | 0.02 | 0 | 0.01 |  | 15.68 | 0.03 | 0.12 | 0 | 0 | 0.41 | 0 |  |  | 0.12 | 0.04
Central Central | FCC-8-8 | 6 | 7 | 25/02/2025 16:59:17 | 5.55 | 0.01 | 8.78 | 0.01 | 0.01 | 0.54 |  | 0.93 | 0.01 | 0 |  |  | 0.02 | 22.54 |  | 2.64 | 0 | 0 | 0 | 0.09 | 0.18 | 0 | 0.02 | 0 | 0.02 | 0 | 15.38 | 0.02 | 0.07 |  | 0 | 0.38 |  |  |  | 0.15 | 0.03
Central Central | FCC-8-8 | 7 | 8 | 25/02/2025 17:01:45 | 1.88 | 0.02 | 8.45 | 0.01 | 0.01 | 0.39 |  | 0.92 | 0.01 | 0 |  |  | 0.01 | 28.2 |  | 2.87 | 0 | 0 | 0 | 0.06 | 0.2 | 0.02 | 0.03 | 0 | 0.01 | 0 | 14.85 | 0.04 | 0.04 | 0.01 | 0 | 0.45 | 0 | 0 |  | 0.14 | 0.03
Central Central | FCC-8-8 | 8 | 9 | 25/02/2025 17:03:02 | 1.12 | 0.01 | 8.15 | 0.01 |  | 0.26 |  | 0.87 | 0.01 | 0 |  | 0.03 | 0.02 | 30.07 |  | 2.72 | 0.15 | 0 | 0 | 0.06 | 0.2 | 0.02 | 0.03 | 0 | 0.02 | 0 | 14.69 | 0.02 | 0.03 | 0.01 | 0 | 0.39 | 0 | 0 |  | 0.13 | 0.02
Central Central | FCC-8-8 | 9 | 10 | 25/02/2025 17:04:11 | 1.15 | 0.02 | 9.13 | 0.01 | 0.01 | 0.58 |  | 1.35 | 0.01 | 0 |  | 0.06 | 0.02 | 17.1 |  | 4.26 | 0 | 0 | 0.01 | 0.05 | 0.23 | 0.01 | 0.05 | 0 | 0.03 | 0 | 19.89 | 0.03 | 0.06 | 0.01 | 0.01 | 0.76 | 0 | 0 | 0.22 | 0.09 | 0.04
Central Central | FCC-8-8 | 10 | 11 | 25/02/2025 17:06:15 | 1.3 | 0.01 | 10.73 | 0.01 | 0.01 | 0.77 | 0 | 1.31 | 0.01 | 0 |  | 0.07 | 0.03 | 12.68 |  | 4.11 | 0.15 | 0 | 0.01 | 0.03 | 0.24 | 0.01 | 0.05 | 0 | 0.01 | 0 | 21.1 | 0.03 | 0.04 | 0.01 | 0 | 0.65 | 0 | 0 |  | 0.05 | 0.04
Central Central | FCC-8-8 | 11 | 12 | 25/02/2025 17:07:26 | 1.2 | 0.01 | 10.39 | 0 | 0.01 | 0.51 |  | 1.14 | 0.01 | 0 |  | 0.06 | 0.02 | 15.1 | 0 | 3.93 | 0.2 | 0 | 0 | 0.03 | 0.23 | 0.02 | 0.04 | 0 | 0.01 |  | 20.41 | 0.03 | 0.03 | 0.01 | 0 | 0.63 | 0 | 0 |  | 0.05 | 0.03
Central Central | FCC-9-9 | 0 | 1 | 26/02/2025 18:42:42 | 35.26 |  | 1.57 | 0.01 |  | 1.82 |  | 4.29 | 0.01 | 0 | 0.24 |  | 0.24 | 11.52 |  | 1.36 | 0 | 0 | 0 | 0.19 | 0.11 | 0 |  | 0.01 | 0 | 0.01 | 0 | 3.58 | 0.02 | 0.17 |  | 0 | 0.66 | 0 |  | 0.23
Central Central | FCC-9-9 | 1 | 2 | 26/02/2025 18:43:57 | 31.89 |  | 1.5 | 0.01 |  | 1.97 |  | 3.95 | 0.01 | 0 | 0.12 |  | 0.14 | 17.17 | 0 | 1.25 | 0 | 0 | 0 | 0.26 | 0.12 | 0 |  | 0.01 | 0 | 0.01 |  | 2.98 | 0.02 | 0.19 |  | 0 | 0.63 | 0 |  | 0.21
Central Central | FCC-9-9 | 2 | 3 | 26/02/2025 18:47:57 | 36.83 |  | 1.67 | 0.01 |  | 1.34 | 0 | 3.52 | 0.01 | 0 | 0.18 |  | 0.12 | 11.03 | 0 | 1.33 | 0 | 0 |  | 0.1 | 0.11 | 0 |  | 0.01 | 0 | 0.01 |  | 3.69 | 0.02 | 0.15 | 0.01 | 0 | 0.53 |  | 0 | 0.1
Central Central | FCC-9-9 | 3 | 4 | 26/02/2025 18:49:10 | 32.98 |  | 1.33 | 0.01 |  | 2 |  | 4.01 | 0.01 | 0 | 0.16 |  | 0.12 | 16.44 | 0 | 1.24 | 0 | 0 | 0 | 0.23 | 0.11 |  |  | 0.01 | 0 | 0.01 |  | 2.72 | 0.02 | 0.2 | 0.01 | 0.01 | 0.64 | 0 | 0 | 0.22
Central Central | FCC-9-9 | 4 | 5 | 26/02/2025 18:50:36 | 48.05 |  | 0.59 | 0 |  | 0.73 |  | 2.92 | 0 | 0 | 0.08 |  | 0.06 | 5.15 | 0 | 0.53 | 0 | 0 |  | 0.08 | 0.09 |  | 0 | 0 | 0 | 0.01 |  | 1.33 | 0.01 | 0.1 |  | 0 | 0.34 | 0
Central Central | FCC-9-9 | 5 | 6 | 26/02/2025 18:51:56 | 45.9 |  | 0.62 | 0.01 |  | 0.84 |  | 2.9 | 0 | 0 | 0.06 |  | 0.04 | 7.83 | 0 | 0.43 | 0 | 0 |  | 0.05 | 0.09 |  |  | 0 | 0 | 0.01 | 0 | 1.37 | 0.01 | 0.1 |  | 0 | 0.33
Central Central | FCC-9-9 | 6 | 7 | 26/02/2025 18:53:21 | 32.54 |  | 1.17 | 0.01 |  | 0.99 |  | 3.49 | 0 | 0 | 0.14 |  | 0.05 | 20.15 |  | 0.71 | 0 | 0 |  | 0.09 | 0.13 |  |  | 0 | 0 | 0.01 |  | 2.51 | 0.01 | 0.07 |  | 0 | 0.46 |  | 0
Central Central | FCC-9-9 | 7 | 8 | 26/02/2025 18:54:27 | 27.42 |  | 0.76 | 0.02 |  | 0.68 | 0 | 2.96 | 0.01 | 0 | 0.14 |  | 0.09 | 29.58 | 0 | 0.41 | 0 |  |  | 0.11 | 0.13 |  |  | 0 | 0 | 0 |  | 1.72 | 0.01 | 0.04 |  | 0.01 | 0.32 |  | 0
Central Central | FCC-9-9 | 8 | 9 | 26/02/2025 18:55:42 | 20 | 0.02 | 2.27 | 0.01 | 0.01 | 1.95 |  | 5.68 | 0.01 | 0 | 0.25 |  | 0.2 | 23 |  | 2.06 | 0 | 0 | 0 | 0.32 | 0.17 |  |  | 0.03 | 0 | 0.02 | 0 | 5.37 | 0.04 | 0.11 | 0.02 | 0.01 | 1.03 |  |  | 0.26
Central Central | FCC-9-9 | 9 | 10 | 26/02/2025 18:56:56 | 33.91 |  | 1.72 | 0.01 | 0.01 | 2.87 |  | 4.63 | 0 | 0 | 0.13 |  | 0.08 | 11.17 |  | 1.62 | 0 | 0 | 0 | 0.07 | 0.13 | 0 |  | 0.02 | 0 | 0.02 | 0 | 3.86 | 0.03 | 0.18 | 0.02 | 0 | 0.72 | 0 |  | 0.1
Central Central | FCC-9-9 | 10 | 11 | 26/02/2025 19:35:15 | 25.07 | 0.01 | 1.86 | 0.01 | 0 | 1.48 |  | 5.67 | 0.01 | 0 | 0.16 |  | 0.06 | 19.44 |  | 1.7 | 0.45 | 0 | 0 | 0.08 | 0.16 |  |  | 0.03 | 0 | 0.02 |  | 4.65 | 0.04 | 0.15 | 0.01 | 0 | 0.94 | 0 |  | 0.21
Central Central | FCC-9-9 | 11 | 12 | 26/02/2025 19:36:39 | 12.19 | 0.01 | 2.64 | 0.02 | 0.01 | 1.31 |  | 7.09 | 0.02 | 0 | 0.12 | 0.05 | 0.04 | 26.4 |  | 3.77 | 0 | 0 | 0.01 | 0.11 | 0.19 | 0.01 |  | 0.05 | 0 | 0.02 | 0 | 7.05 | 0.04 | 0.11 | 0.02 | 0 | 1.42 | 0 | 0 | 0.32
Central Central | FCC-9-9 | 12 | 13 | 26/02/2025 19:38:06 | 23.73 | 0.02 | 2.36 | 0.01 | 0.01 | 0.64 |  | 7.18 | 0.02 | 0 | 0.17 |  | 0.03 | 14.75 |  | 2.07 | 0 | 0 | 0.01 | 0.05 | 0.18 | 0 |  | 0.05 | 0 | 0.02 | 0 | 7.32 | 0.05 | 0.08 | 0.02 | 0 | 1.14 |  |  | 0.26
Central Central | FCC-9-9 | 13 | 14 | 26/02/2025 19:39:22 | 1.1 | 0.03 | 3.62 | 0.01 | 0.02 | 1 |  | 9.4 | 0.02 | 0 |  | 0.05 | 0.02 | 30.16 |  | 5.54 | 0.55 | 0 | 0.01 | 0.07 | 0.22 | 0.01 |  | 0.11 | 0 | 0.03 |  | 8.73 | 0.06 | 0.07 | 0.02 | 0.01 | 2 | 0 | 0 | 0.41 | 0.01
Central Central | FCC-9-9 | 14 | 15 | 26/02/2025 19:40:24 | 0.95 | 0.02 | 2.99 | 0.01 | 0.01 | 0.41 |  | 6.91 | 0.01 | 0 |  | 0.04 | 0.04 | 42.42 |  | 1 | 0 | 0 | 0.01 | 0.1 | 0.21 |  |  | 0.01 | 0 | 0.02 | 0 | 7.12 | 0.04 | 0.07 | 0.02 | 0.01 | 1.97 |  | 0 | 0.37
Central Central | FCC-10-10 | 0 | 1 | 26/02/2025 19:44:24 | 22.25 | 0.01 | 3.32 | 0.01 | 0.01 | 1.57 | 8.67 | 0.01 | 0 | 0.13 |  | 0.16 | 12.43 |  | 2.08 | 0.97 | 0 | 0 | 0.24 | 0.21 |  |  | 0.02 | 0 | 0.02 |  | 6.35 | 0.04 | 0.09 |  | 0 | 1.47 | 0 |  | 0.4 |  | 0.14
Central Central | FCC-10-10 | 1 | 2 | 26/02/2025 19:45:34 | 47.29 |  | 1.29 | 0 |  | 0.77 | 3.12 | 0 | 0 | 0.16 |  | 0.13 | 2.19 | 0 | 0.71 | 0.19 | 0 |  | 0.11 | 0.1 | 0 |  | 0 | 0 | 0.01 |  | 2.55 |  | 0.13 |  |  | 0.37 |  |  |  |  | 0.14
Central Central | FCC-10-10 | 2 | 3 | 26/02/2025 19:46:49 | 45.95 |  | 1.8 | 0 |  | 0.66 | 3.04 | 0 | 0 | 0.15 |  | 0.11 | 2.69 | 0 | 0.74 | 0 | 0 |  | 0.1 | 0.1 | 0 |  | 0 | 0 | 0.01 |  | 3.07 | 0.02 | 0.12 | 0.01 | 0 | 0.36 | 0 | 0 |  |  | 0.14
Central Central | FCC-10-10 | 3 | 4 | 26/02/2025 19:49:08 | 42.46 |  | 2.15 |  |  | 1.48 | 3.07 | 0 | 0 | 0.23 |  | 0.2 | 3.89 | 0 | 1.02 | 0 | 0 |  | 0.28 | 0.1 | 0 |  | 0.01 | 0 | 0.01 |  | 3.74 | 0.02 | 0.15 |  | 0 | 0.41 |  |  |  |  | 0.17
Central Central | FCC-10-10 | 4 | 5 | 26/02/2025 19:50:36 | 34.92 | 0.02 | 2.41 | 0 | 0 | 1.93 | 4.48 | 0.01 | 0 | 0.24 |  | 0.16 | 8.26 | 0 | 1.53 | 0 | 0 |  | 0.3 | 0.13 | 0 |  | 0.01 | 0 | 0.01 |  | 4.61 | 0.02 | 0.19 | 0.01 | 0 | 0.67 |  | 0 | 0.23 |  | 0.17
Central Central | FCC-10-10 | 5 | 6 | 26/02/2025 19:51:56 | 31.45 |  | 2.68 | 0.01 |  | 1.86 | 4.25 | 0.01 | 0 | 0.25 |  | 0.15 | 11.76 |  | 1.53 | 0 | 0 |  | 0.3 | 0.13 |  |  | 0.01 | 0 | 0.01 |  | 5.14 | 0.03 | 0.18 |  | 0 | 0.69 | 0 | 0 | 0.21 |  | 0.17
Central Central | FCC-10-10 | 6 | 7 | 26/02/2025 19:53:05 | 22.27 | 0.01 | 2.99 | 0.01 | 0.01 | 1.57 | 4.45 | 0.01 | 0 | 0.16 |  | 0.09 | 22.05 |  | 1.58 | 0 | 0 | 0 | 0.19 | 0.15 |  |  | 0.02 | 0 | 0.01 |  | 5.6 | 0.03 | 0.13 | 0.01 | 0 | 0.72 | 0 |  | 0.21 |  | 0.14
Central Central | FCC-10-10 | 7 | 8 | 26/02/2025 19:54:15 | 34.28 |  | 2.16 | 0.01 |  | 1.32 | 3.8 | 0 | 0 | 0.1 |  | 0.05 | 11.35 |  | 1.15 | 0.51 | 0 | 0 | 0.19 | 0.12 |  |  | 0.01 | 0 | 0.01 | 0 | 4.48 | 0.02 | 0.12 | 0.01 | 0 | 0.58 |  |  |  | 0.01 | 0.15
Central Central | FCC-10-10 | 8 | 9 | 26/02/2025 19:55:23 | 37.06 |  | 2.27 | 0 |  | 1.07 | 3.77 | 0 | 0 | 0.1 |  | 0.05 | 8.29 | 0 | 1.16 | 0 | 0 | 0 | 0.2 | 0.13 | 0 |  | 0.01 | 0 | 0.01 | 0 | 4.71 | 0.02 | 0.11 |  | 0 | 0.56 | 0 |  |  |  | 0.16
Central Central | FCC-10-10 | 9 | 10 | 26/02/2025 19:57:59 | 19.47 |  | 3.32 | 0.01 | 0 | 1.89 | 4.89 | 0.01 | 0 | 0.11 |  | 0.05 | 22.14 | 0 | 1.55 | 0.4 | 0 | 0 | 0.08 | 0.16 |  |  | 0.01 | 0 | 0.01 | 0 | 6.65 | 0.02 | 0.09 |  | 0 | 0.77 | 0 | 0 | 0.24 |  | 0.13
Central Central | FCC-10-10 | 10 | 11 | 26/02/2025 19:59:07 | 17.44 | 0.01 | 3.79 | 0.01 | 0 | 1.31 | 4.45 | 0.01 | 0 | 0.13 |  | 0.04 | 23.76 |  | 1.76 | 0 | 0 | 0 | 0.09 | 0.15 | 0 | 0 | 0.02 | 0 | 0.02 | 0 | 7.54 | 0.03 | 0.08 | 0.01 | 0 | 0.76 | 0 | 0 | 0.21 |  | 0.15
Central Central | FCC-10-10 | 11 | 12 | 26/02/2025 20:00:22 | 6.78 | 0.02 | 4.8 | 0.01 | 0.01 | 0.67 | 7.67 | 0.02 | 0 | 0.07 | 0.02 | 0.03 | 25.17 |  | 2.93 | 0 | 0 | 0.01 | 0.09 | 0.23 | 0.01 |  | 0.05 | 0 | 0.03 |  | 10.39 | 0.06 | 0.06 | 0.01 | 0.01 | 1.37 | 0 |  | 0.32 |  | 0.14
Centralzinho | FCz-1-11 | 0 | 1 | 27/02/2025 18:39:14 | 19.44 | 0.01 | 3.32 | 0.01 |  | 1.16 | 5.08 | 0.01 | 0 | 0.18 |  | 0.14 | 21.33 | 0 | 1.88 | 0.39 | 0 | 0 | 0.15 | 0.17 | 0.01 |  |  | 0.02 | 0 | 0.01 | 0 | 6.95 | 0.03 | 0.07 | 0.01 | 0 | 0.93 |  | 0 | 0.24
Centralzinho | FCz-1-11 | 1 | 2 | 27/02/2025 18:40:31 | 35.38 | 0.01 | 2.46 | 0.01 |  | 1.53 | 3.86 | 0.01 | 0 | 0.37 |  | 0.52 | 8.71 | 0 | 1.7 | 0 | 0.01 | 0 | 0.33 | 0.11 | 0 |  |  | 0.02 | 0 | 0.01 |  | 4.37 | 0.02 | 0.1 |  | 0 | 0.63 |  |  | 0.22
Centralzinho | FCz-1-11 | 2 | 3 | 27/02/2025 18:41:58 | 35.64 |  | 2.55 | 0 |  | 1.46 | 4.15 | 0.01 | 0 | 0.42 |  | 0.51 | 7.29 | 0 | 1.82 | 0.24 | 0.01 | 0 | 0.28 | 0.13 | 0 |  |  | 0.02 | 0 | 0.01 |  | 4.49 | 0.02 | 0.09 |  | 0 | 0.68 |  | 0 | 0.23
Centralzinho | FCz-1-11 | 3 | 4 | 27/02/2025 18:43:19 | 24.59 | 0.01 | 4.05 | 0.01 | 0.01 | 1.63 | 5.51 | 0.01 | 0 | 0.45 |  | 0.51 | 11.22 | 0 | 2.71 | 0 | 0.01 | 0.01 | 0.35 | 0.16 | 0.01 |  |  | 0.05 | 0 | 0.02 |  | 7.05 | 0.04 | 0.09 | 0.01 | 0 | 1.16 | 0 |  | 0.28
Centralzinho | FCz-1-11 | 4 | 5 | 27/02/2025 18:44:40 | 21.6 | 0.02 | 4.14 | 0.01 | 0.01 | 1.63 | 6.53 | 0.01 | 0 | 0.27 | 0.02 | 0.47 | 10.87 | 0 | 3.67 | 0.36 | 0.01 | 0.01 | 0.42 | 0.18 | 0.01 |  |  | 0.06 | 0 | 0.02 | 0 | 7.65 | 0.03 | 0.12 | 0.01 | 0.01 | 1.5 | 0 |  | 0.31
Centralzinho | FCz-1-11 | 5 | 6 | 27/02/2025 18:46:17 | 27.25 | 0.01 | 3.45 | 0 | 0.01 | 1.77 | 5.4 | 0.01 | 0 | 0.28 |  | 0.56 | 9 | 0 | 3.13 | 0.35 | 0.01 | 0 | 0.39 | 0.15 | 0.01 |  |  | 0.04 | 0 | 0.02 | 0 | 6.58 | 0.03 | 0.11 |  | 0 | 1.1 | 0 |  | 0.27
Centralzinho | FCz-1-11 | 6 | 7 | 27/02/2025 18:47:53 | 21.85 |  | 4.18 | 0.01 | 0.01 | 2.01 | 6.69 | 0.01 | 0 | 0.34 | 0.03 | 0.55 | 9.02 | 0 | 3.84 | 0.48 | 0.01 | 0.01 | 0.34 | 0.18 | 0.01 |  |  | 0.06 | 0 | 0.02 | 0 | 8.07 | 0.04 | 0.09 | 0.01 | 0 | 1.45 | 0 |  | 0.3
Centralzinho | FCz-1-11 | 7 | 8 | 27/02/2025 18:50:10 | 12.39 | 0.02 | 5.13 | 0 | 0.01 | 1.27 | 10.03 | 0.02 | 0 | 0.1 | 0.03 | 0.24 | 9.16 |  | 4.37 | 0.89 | 0 | 0.01 | 0.21 | 0.25 | 0.02 |  |  | 0.09 | 0 | 0.03 |  | 11.31 | 0.06 | 0.09 | 0.03 | 0.01 | 1.98 | 0 |  | 0.38
Centralzinho | FCz-1-11 | 8 | 9 | 27/02/2025 18:51:27 | 2.58 | 0.03 | 6.18 |  | 0.02 | 0.57 | 12.22 | 0.02 | 0 |  | 0.05 | 0.05 | 11.57 |  | 4.78 | 0.27 |  | 0.01 | 0.07 | 0.33 | 0.08 | 1.03 |  | 0.08 | 0 | 0.03 |  | 14.87 | 0.07 | 0.19 | 0.02 | 0.01 | 2.43 | 0 | 0 | 0.46
Centralzinho | FCz-1-11 | 9 | 10 | 27/02/2025 18:53:01 | 9.82 | 0.03 | 3.89 |  | 0.01 | 1.01 | 11.73 | 0.03 | 0 | 0.04 | 0.06 | 0.07 | 11.85 |  | 4.12 | 0.9 | 0 | 0.01 | 0.13 | 0.27 | 0.05 |  |  | 0.07 | 0 | 0.04 | 0 | 11.7 | 0.07 | 0.15 | 0.02 | 0.01 | 2.16 |  | 0 | 0.5
Centralzinho | FCz-1-11 | 10 | 11 | 27/02/2025 18:54:57 | 36.9 |  | 2.49 | 0 |  | 0.54 | 3.84 | 0 | 0 | 0.05 |  | 0.05 | 7.67 |  | 1.25 | 0 | 0 | 0 | 0.06 | 0.13 | 0 |  |  | 0 | 0 | 0.01 |  | 5.41 |  | 0.06 | 0.01 | 0 | 0.49 |  |  | 0.21
Centralzinho | FCz-1-11 | 11 | 12 | 27/02/2025 18:56:31 | 21.38 | 0.02 | 3.87 |  | 0.01 | 1.16 | 6.47 | 0.02 | 0 | 0.11 |  | 0.05 | 12.53 | 0 | 2.73 | 0 | 0 | 0.01 | 0.07 | 0.2 | 0.04 |  |  | 0.03 | 0 | 0.02 |  | 8.9 | 0.03 | 0.17 | 0.01 | 0 | 1.16 |  | 0 | 0.25
Centralzinho | FCz-1-11 | 12 | 13 | 27/02/2025 18:57:39 | 23.49 |  | 2.81 | 0.01 |  | 1.33 | 4.62 | 0.01 | 0 | 0.16 |  | 0.05 | 18.69 |  | 1.97 | 0 | 0 | 0 | 0.07 | 0.16 | 0.02 |  |  | 0.02 | 0 | 0.01 | 0 | 6.75 | 0.02 | 0.13 |  | 0 | 0.71 | 0 | 0 | 0.11
Centralzinho | FCz-1-11 | 13 | 14 | 27/02/2025 18:58:47 | 25.41 |  | 2.62 | 0.01 |  | 1.22 | 4.86 | 0 | 0 | 0.12 |  | 0.05 | 16.87 |  | 1.83 | 0.55 | 0 | 0 | 0.07 | 0.16 | 0.01 |  |  | 0.02 | 0 | 0.01 | 0 | 6.16 | 0.03 | 0.1 | 0.01 | 0 | 0.73 | 0 | 0
Centralzinho | FCz-1-11 | 14 | 15 | 27/02/2025 18:59:55 | 29.41 |  | 2.26 | 0.01 | 0.01 | 0.93 | 3.93 | 0 | 0 | 0.09 |  | 0.06 | 13.81 |  | 1.88 | 0.34 | 0 | 0 | 0.09 | 0.14 | 0.02 |  |  | 0.02 | 0 | 0.02 |  | 6.33 | 0.03 | 0.1 |  | 0 | 0.59 | 0 |  | 0.21
Centralzinho | FCz-1-11 | 15 | 16 | 27/02/2025 19:01:13 | 25.14 |  | 3 | 0.01 |  | 0.78 | 4.72 | 0 | 0 | 0.08 |  | 0.03 | 18.51 |  | 1.35 | 0.73 | 0 | 0 | 0.08 | 0.16 |  |  | 0 | 0.01 | 0 | 0.01 |  | 5.58 | 0.02 | 0.04 |  | 0 | 0.69 |  | 0 | 0.2 | 0
Centralzinho | FCz-1-11 | 16 | 17 | 27/02/2025 19:05:38 | 6.86 |  | 3.15 | 0.01 | 0 | 0.31 | 4.16 | 0.01 | 0 |  |  | 0.02 | 41.06 |  | 1.55 | 0 | 0 |  | 0.12 | 0.2 |  |  |  | 0.01 | 0 | 0.02 |  | 6.37 | 0.03 | 0.02 | 0.02 | 0.01 | 0.67 |  | 0 | 0.23
Centralzinho | FCz-2-12 | 0 | 1 | 27/02/2025 19:11:44 | 10.79 | 0.01 | 2.59 | 0.01 | 0.01 | 0.69 |  | 5.55 | 0.01 | 0 | 0.11 | 0.07 | 36.33 |  | 1.83 | 0 | 0 | 0 | 0.14 | 0.17 | 0.01 |  | 0.02 | 0 | 0.03 | 0 | 5.09 | 0.04 | 0.03 |  | 0.01 | 0.98 |  | 0 | 0.32 | 0.19 | 0.03
Centralzinho | FCz-2-12 | 1 | 2 | 27/02/2025 19:14:09 | 16.19 | 0.01 | 3.81 | 0.01 | 0.01 | 1.84 |  | 4.9 | 0.01 | 0 | 0.13 | 0.12 | 24.31 |  | 1.83 | 0 | 0 | 0 | 0.11 | 0.2 | 0.01 |  | 0.02 | 0 | 0.02 |  | 7.13 | 0.03 | 0.06 | 0.02 | 0.01 | 0.99 |  | 0 | 0.26 | 0.11 | 0.04
Centralzinho | FCz-2-12 | 2 | 3 | 27/02/2025 19:15:27 | 14.46 | 0.01 | 4.65 | 0.01 | 0.01 | 0.83 |  | 4.55 | 0.01 | 0 | 0.14 | 0.14 | 21.99 | 0 | 2.34 | 0.73 | 0 | 0.01 | 0.17 | 0.23 | 0.01 |  | 0.03 | 0 | 0.01 | 0 | 8.94 | 0.03 | 0.09 | 0.02 | 0.01 | 0.91 | 0 |  | 0.25 | 0.13 | 0.03
Centralzinho | FCz-2-12 | 3 | 4 | 27/02/2025 19:16:47 | 12.56 |  | 6.45 | 0.01 | 0.01 | 0.65 |  | 4.51 | 0 | 0 | 0.13 | 0.15 | 15.94 |  | 2.71 | 0.8 | 0 | 0 | 0.21 | 0.27 | 0 |  | 0.03 | 0 | 0.02 |  | 12.26 | 0.02 | 0.08 | 0 | 0 | 0.98 | 0 |  | 0.23 | 0.13 | 0.02
Centralzinho | FCz-2-12 | 4 | 5 | 27/02/2025 19:18:18 | 18.1 |  | 5.33 | 0.01 |  | 1.13 |  | 4.25 | 0.01 | 0 | 0.3 | 0.41 | 14.79 |  | 2.43 | 0 | 0 | 0 | 0.34 | 0.23 | 0 |  | 0.02 | 0 | 0.01 |  | 10.32 | 0.03 | 0.08 |  | 0 | 0.87 |  | 0 | 0.22 | 0.18 | 0.02
Centralzinho | FCz-2-12 | 5 | 6 | 27/02/2025 19:19:24 | 23.11 | 0.01 | 5.35 | 0 | 0 | 1.74 |  | 3.78 | 0.01 | 0 | 0.3 | 0.43 | 9.87 |  | 2.03 | 0.16 | 0.01 | 0 | 0.32 | 0.21 | 0 |  | 0.02 | 0 | 0.02 |  | 9.86 | 0.03 | 0.09 |  | 0 | 0.7 |  |  | 0.21 | 0.16 | 0.02
Centralzinho | FCz-2-12 | 6 | 7 | 27/02/2025 19:20:37 | 24.61 | 0.01 | 4.7 | 0 | 0.01 | 2.11 |  | 4.54 | 0 | 0 | 0.36 | 0.52 | 9.64 | 0 | 1.9 | 0 | 0.01 | 0 | 0.35 | 0.2 | 0 |  | 0.02 | 0 | 0.01 | 0 | 8.74 | 0.03 | 0.1 | 0.01 | 0 | 0.78 |  |  | 0.23 | 0.17 | 0.03
Centralzinho | FCz-2-12 | 7 | 8 | 27/02/2025 19:22:16 | 25.58 |  | 5.59 | 0 | 0 | 1.43 |  | 3.18 | 0.01 | 0 | 0.43 | 0.63 | 7.38 | 0 | 1.62 | 0.25 | 0.01 | 0 | 0.36 | 0.22 | 0 |  | 0.01 | 0 | 0.01 |  | 10.05 | 0.02 | 0.05 |  | 0 | 0.53 |  |  |  | 0.15 | 0.01
Centralzinho | FCz-2-12 | 8 | 9 | 27/02/2025 19:23:29 | 26.79 |  | 5.07 | 0.01 |  | 1.44 |  | 3 | 0 | 0 | 0.3 | 0.46 | 9.58 | 0 | 1.41 | 0 | 0 |  | 0.33 | 0.2 |  |  | 0.01 | 0 | 0.01 |  | 8.98 | 0.02 | 0.06 |  | 0 | 0.47 | 0 |  |  | 0.14 | 0.01
Centralzinho | FCz-2-12 | 9 | 10 | 27/02/2025 19:26:04 | 16.25 |  | 4.29 | 0.01 | 0 | 0.92 |  | 3.78 | 0 | 0 | 0.14 | 0.21 | 25.22 |  | 1.46 | 0.21 | 0 | 0 | 0.21 | 0.19 |  | 0 | 0.01 | 0 | 0.01 |  | 7.68 | 0.02 | 0.05 |  | 0 | 0.65 | 0 | 0 |  | 0.15 | 0.01
Centralzinho | FCz-2-12 | 10 | 11 | 27/02/2025 19:27:06 | 6.96 |  | 3.91 | 0.01 | 0 | 0.48 |  | 3.74 | 0.01 | 0 | 0.11 | 0.13 | 38.2 | 0 | 1.6 | 0 | 0 | 0 | 0.17 | 0.2 |  |  | 0.01 | 0 | 0.01 |  | 7.45 | 0.02 | 0.03 | 0.01 | 0.01 | 0.65 |  | 0 | 0.1 | 0.17 | 0.02
Centralzinho | FCz-2-12 | 11 | 12 | 27/02/2025 19:28:20 | 2.98 |  | 4.88 | 0 |  | 0.1 | 0 | 2.32 | 0 | 0 |  | 0.02 | 43.25 |  | 1.04 | 0 | 0 |  | 0.11 | 0.18 |  |  | 0 | 0 | 0 |  | 8.61 |  | 0.01 |  | 0 | 0.34 |  | 0 |  | 0.11 | 0
Centralzinho | FCz-2-12 | 12 | 13 | 27/02/2025 19:29:40 | 24.34 |  | 2.76 | 0.01 |  | 1.24 | 0 | 2.71 | 0 | 0 | 0.09 | 0.06 | 24.22 | 0 | 1.02 | 0 | 0 |  | 0.11 | 0.15 |  |  | 0.01 | 0 | 0.01 |  | 5.11 | 0.02 | 0.04 | 0.01 | 0 | 0.37 | 0 | 0 |  | 0.11 | 0.01
Centralzinho | FCz-2-12 | 13 | 14 | 27/02/2025 19:30:58 | 31.23 |  | 4.06 | 0 |  | 1.38 |  | 1.99 |  | 0 | 0.05 | 0.03 | 11.34 | 0 | 0.87 | 0 | 0 |  | 0.07 | 0.15 | 0 |  | 0 | 0 | 0 |  | 7.37 |  | 0.03 | 0 | 0 | 0.29 | 0 |  |  | 0.07 | 0
Centralzinho | FCz-2-12 | 14 | 15 | 27/02/2025 19:32:32 | 27.04 |  | 4.13 | 0 |  | 1.11 |  | 2.89 | 0 | 0 | 0.05 | 0.04 | 15.08 | 0 | 0.84 | 0.18 | 0 |  | 0.07 | 0.16 |  |  | 0 | 0 | 0.01 |  | 7.44 |  | 0.02 | 0 | 0 | 0.4 | 0 | 0 |  | 0.07 | 0
Centralzinho | FCz-2-12 | 15 | 16 | 27/02/2025 19:33:52 | 18.38 |  | 4.74 | 0 |  | 0.78 | 0 | 2.28 | 0 | 0 | 0.02 | 0.04 | 24.23 | 0 | 0.97 | 0 | 0 |  | 0.06 | 0.2 |  |  | 0 | 0 | 0.01 |  | 8.49 |  | 0.03 | 0 | 0 | 0.32 |  | 0 |  | 0.09 | 0
Centralzinho | FCz-2-12 | 16 | 17 | 27/02/2025 19:35:33 | 9.96 |  | 4.5 | 0 |  | 0.2 |  | 2.55 | 0 | 0 | 0.05 | 0.03 | 35.81 |  | 1.05 | 0 | 0 |  | 0.07 | 0.19 |  |  | 0 | 0 | 0.01 |  | 7.96 |  | 0.03 | 0.01 | 0 | 0.34 |  | 0 |  | 0.11 | 0
Centralzinho | FCz-2-12 | 17 | 18 | 27/02/2025 19:36:49 | 6.16 |  | 3.08 | 0.01 |  | 0.28 |  | 2.99 | 0 | 0 |  | 0.03 | 46.47 |  | 0.93 | 0 |  |  | 0.11 | 0.17 |  | 0 | 0.01 | 0 | 0.01 |  | 5.26 |  | 0.02 | 0.01 | 0 | 0.39 |  | 0 |  | 0.12 | 0
Centralzinho | FCz-2-12 | 18 | 19 | 27/02/2025 19:38:06 | 7.48 |  | 3.46 | 0.01 |  | 0.21 |  | 2.92 |  | 0 | 0.03 | 0.03 | 43.34 |  | 1 | 0 | 0 |  | 0.1 | 0.17 |  | 0 | 0.01 | 0 | 0.01 |  | 5.87 | 0.01 | 0.02 |  | 0 | 0.39 |  | 0 |  | 0.12 | 0
Centralzinho | FCz-2-12 | 19 | 20 | 27/02/2025 19:39:14 | 3.36 |  | 5.52 | 0 |  | 0.07 | 0 | 2.99 | 0 | 0 |  | 0.02 | 38.37 |  | 1.3 | 0.17 | 0 |  | 0.07 | 0.23 |  |  | 0 | 0 | 0 |  | 9.85 |  | 0.01 | 0 | 0 | 0.45 |  | 0 |  | 0.1 | 0
Centralzinho | FCz-3-13 | 0 | 1 | 27/02/2025 19:43:30 | 35.33 |  | 4.62 | 0 |  | 0.78 |  | 2.05 | 0 | 0 | 0.06 |  | 0.01 | 5.21 | 0 | 0.84 | 0 | 0 |  | 0.05 | 0.16 |  |  |  | 0 | 0 | 0.01 |  | 7.79 |  | 0.05 |  | 0 | 0.27 | 0
Centralzinho | FCz-3-13 | 1 | 2 | 27/02/2025 19:45:36 | 36.53 |  | 3.2 | 0 |  | 0.68 |  | 2.76 | 0 | 0 | 0.07 |  | 0.02 | 8.81 | 0 | 0.7 | 0 | 0 |  | 0.06 | 0.14 |  |  |  | 0 | 0 | 0.01 |  | 5.51 |  | 0.06 |  | 0 | 0.37 | 0
Centralzinho | FCz-3-13 | 2 | 3 | 27/02/2025 19:46:45 | 26.38 |  | 5.24 | 0 |  | 0.72 |  | 2.74 | 0 | 0 | 0.06 |  | 0.02 | 11.23 | 0 | 1.11 | 0 | 0 |  | 0.06 | 0.2 |  |  |  | 0 | 0 | 0.01 | 0 | 9.46 | 0.02 | 0.03 |  | 0 | 0.42
Centralzinho | FCz-3-13 | 3 | 4 | 27/02/2025 19:48:28 | 28.99 |  | 3.47 | 0.01 |  | 0.72 |  | 3.44 | 0 | 0 | 0.1 |  | 0.03 | 15.16 |  | 1.14 | 0 | 0 |  | 0.08 | 0.17 |  |  |  | 0.01 | 0 | 0.01 |  | 6.03 | 0.02 | 0.04 | 0.01 | 0 | 0.51 | 0
Centralzinho | FCz-3-13 | 4 | 5 | 27/02/2025 19:49:43 | 22.13 |  | 2.82 | 0.01 |  | 0.58 | 0 | 3.37 | 0 | 0 | 0.04 |  | 0.02 | 25.91 |  | 1.1 | 0 | 0 |  | 0.09 | 0.16 |  |  |  | 0.01 | 0 | 0.01 | 0 | 5.44 | 0.02 | 0.03 |  | 0 | 0.49 | 0 | 0
Centralzinho | FCz-3-13 | 5 | 6 | 28/02/2025 10:24:56 | 16.15 |  | 1.75 | 0.01 | 0.01 | 0.82 |  | 5.05 | 0.01 | 0 | 0.12 |  | 0.03 | 32.21 | 0 | 1.45 | 0 | 0 | 0 | 0.13 | 0.16 |  |  |  | 0.02 | 0 | 0.02 |  | 4.53 | 0.03 | 0.05 | 0.02 | 0.01 | 1.6 |  | 0 | 0.1
Centralzinho | FCz-3-13 | 6 | 7 | 28/02/2025 10:26:09 | 11.98 | 0.01 | 1.31 | 0.01 | 0 | 0.58 |  | 5.79 | 0 | 0 | 0.08 |  | 0.04 | 40.11 |  | 1.24 | 0 | 0 |  | 0.08 | 0.16 |  |  |  | 0.02 | 0 | 0.01 |  | 2.91 | 0.02 | 0.03 | 0.01 | 0.01 | 1.82 |  | 0
Centralzinho | FCz-3-13 | 7 | 8 | 28/02/2025 10:27:20 | 4.41 |  | 1.34 | 0.01 |  | 0.35 | 0 | 5.29 | 0 | 0 |  |  | 0.03 | 49.25 |  | 1.26 | 0.17 | 0 | 0 | 0.1 | 0.15 |  |  | 0 | 0.02 | 0 | 0.01 |  | 3.49 | 0.02 | 0.03 |  | 0.01 | 1.63 | 0 | 0
Centralzinho | FCz-3-13 | 8 | 9 | 28/02/2025 10:28:40 | 4.92 | 0.01 | 0.53 | 0.01 | 0 | 0.43 |  | 10.25 | 0 | 0 |  | 0.02 | 0.04 | 45.67 |  | 0.8 | 0 | 0 | 0 | 0.12 | 0.1 |  |  |  | 0.02 | 0 | 0.02 |  | 1.39 | 0.02 | 0.03 | 0.01 | 0.01 | 3.71 | 0 | 0 | 0.22
Centralzinho | FCz-3-13 | 9 | 10 | 28/02/2025 10:29:52 | 2.7 | 0.03 | 2.48 | 0.01 | 0.01 | 0.53 |  | 11.32 | 0.01 | 0 |  | 0.06 | 0.05 | 28.39 |  | 2.57 | 0 | 0 | 0.01 | 0.07 | 0.2 | 0.01 | 0.52 | 0 | 0.06 | 0 | 0.04 | 0 | 9.28 | 0.05 | 0.06 | 0.02 | 0.01 | 4.12 | 0 | 0 | 0.34
Centralzinho | FCz-3-13 | 10 | 11 | 28/02/2025 10:30:58 | 1.98 | 0.02 | 0.76 | 0 | 0.01 | 0.4 |  | 19.74 | 0.01 | 0 |  | 0.05 | 0.03 | 29.98 |  | 1.24 | 0 | 0 | 0.01 | 0.06 | 0.14 | 0.01 |  |  | 0.06 | 0 | 0.02 |  | 1.87 | 0.04 | 0.05 | 0.02 | 0.01 | 8.91 | 0 | 0 | 0.42
Centralzinho | FCz-3-13 | 11 | 12 | 28/02/2025 10:32:10 | 1.08 | 0.03 | 1.61 | 0 | 0.02 | 0.72 |  | 19.58 | 0.02 | 0 |  | 0.06 | 0.03 | 24.05 | 0 | 2.7 | 0 | 0 | 0.01 | 0.04 | 0.16 | 0.02 | 0.53 |  | 0.1 | 0 | 0.03 | 0 | 4.38 | 0.05 | 0.06 | 0.02 | 0.01 | 8.73 | 0.01 | 0 | 0.49
Centralzinho | FCz-3-13 | 12 | 13 | 28/02/2025 13:08:40 | 1.58 | 0.01 | 5.06 |  | 0.02 | 0.53 |  | 9.58 | 0.01 | 0 | 0.02 | 0.07 | 0.02 | 18.61 |  | 4.49 | 0 | 0 | 0.01 | 0.04 | 0.21 | 0.02 |  |  | 0.07 | 0 | 0.03 |  | 14.39 | 0.07 | 0.04 | 0.02 | 0.01 | 3.49 | 0 | 0 | 0.3
Centralzinho | FCz-3-13 | 13 | 14 | 28/02/2025 13:10:37 | 1.49 | 0.02 | 4.12 | 0.01 | 0.02 | 0.53 |  | 8.68 | 0.01 | 0 |  | 0.05 | 0.04 | 23.79 |  | 3.55 | 0.19 | 0 | 0.01 | 0.08 | 0.22 | 0.01 |  |  | 0.07 | 0 | 0.03 |  | 13.61 | 0.05 | 0.04 | 0.02 | 0.01 | 2.98 | 0.01 | 0 | 0.27
Centralzinho | FCz-3-13 | 14 | 15 | 28/02/2025 13:11:49 | 1.48 | 0.02 | 3.37 | 0.01 | 0.01 | 0.48 | 0 | 7.94 | 0.01 | 0 |  | 0.04 | 0.03 | 29.28 |  | 3.35 | 0 | 0 | 0.01 | 0.06 | 0.19 | 0.01 |  |  | 0.06 | 0 | 0.03 | 0 | 12.01 | 0.05 | 0.03 | 0.02 | 0.01 | 2.7 | 0 | 0 | 0.27
Centralzinho | FCz-3-13 | 15 | 16 | 28/02/2025 13:13:03 | 3.16 | 0.02 | 3.34 | 0 | 0.01 | 0.43 |  | 7.1 | 0.01 | 0 |  |  | 0.02 | 30.26 | 0 | 3.29 | 0 | 0 | 0.01 | 0.08 | 0.21 | 0 |  | 0 | 0.05 | 0 | 0.02 |  | 11.1 | 0.04 | 0.03 | 0.02 | 0.01 | 2.36 | 0 | 0 | 0.28
Centralzinho | FCz-3-13 | 16 | 17 | 28/02/2025 13:14:21 | 3.47 | 0.03 | 3.08 | 0 | 0.02 | 0.55 |  | 8.11 | 0.01 | 0 |  | 0.05 | 0.03 | 28.64 |  | 3.21 | 0 | 0 | 0.01 | 0.09 | 0.19 | 0 | 0.51 |  | 0.05 | 0 | 0.03 |  | 10.89 | 0.05 | 0.04 | 0.01 | 0.01 | 2.72 |  | 0 | 0.33
Centralzinho | FCz-3-13 | 17 | 18 | 28/02/2025 13:15:26 | 3.32 | 0.02 | 2.82 | 0.01 | 0.02 | 0.55 |  | 10.72 | 0.02 | 0 |  | 0.04 | 0.03 | 25.87 | 0 | 3.37 | 0 | 0 | 0.01 | 0.08 | 0.19 | 0 | 1.02 |  | 0.06 | 0 | 0.04 | 0 | 9.97 | 0.07 | 0.04 |  | 0.01 | 3.9 | 0 | 0 | 0.45
Centralzinho | FCz-3-13 | 18 | 19 | 28/02/2025 13:16:37 | 2.41 | 0.02 | 3.81 | 0 | 0.02 | 0.46 |  | 8.2 | 0.02 | 0 |  | 0.02 | 0.03 | 23.14 |  | 3.8 | 0 | 0 | 0.01 | 0.08 | 0.21 | 0.01 |  |  | 0.05 | 0 | 0.03 | 0 | 14.03 | 0.05 | 0.03 | 0.02 | 0.01 | 2.77 | 0 | 0 | 0.34
Centralzinho | FCz-4-14 | 0 | 1 | 28/02/2025 13:18:36 | 13.17 | 0.01 | 3.35 | 0.01 | 0.01 | 0.65 |  | 7.2 | 0.01 | 0 | 0.05 | 0.03 | 0.06 | 20.28 |  | 2.56 | 0 | 0 | 0.01 | 0.07 | 0.17 | 0.01 |  | 0.03 | 0 | 0.02 | 0 | 9.83 | 0.04 | 0.02 | 0.01 | 0.01 | 2.48 |  |  | 0.28
Centralzinho | FCz-4-14 | 1 | 2 | 28/02/2025 13:19:31 | 16.39 | 0.01 | 2.86 | 0.01 | 0 | 0.85 |  | 6.74 | 0.01 | 0 | 0.1 |  | 0.07 | 20.06 | 0 | 1.96 | 0.88 | 0 | 0 | 0.09 | 0.2 | 0.01 |  | 0.01 | 0 | 0.02 |  | 8.09 | 0.03 | 0.02 |  | 0 | 2.27 | 0 |  | 0.28
Centralzinho | FCz-4-14 | 2 | 3 | 28/02/2025 13:20:52 | 11.03 |  | 2.86 | 0.01 | 0.01 | 0.93 | 0 | 5.17 | 0.01 | 0 | 0.08 |  | 0.04 | 29.56 |  | 1.85 | 0.21 | 0 | 0 | 0.08 | 0.17 |  |  | 0.01 | 0 | 0.01 |  | 8.64 | 0.02 | 0.03 | 0.01 | 0 | 1.56 |  | 0 | 0.11
Centralzinho | FCz-4-14 | 3 | 4 | 28/02/2025 13:22:06 | 5.25 |  | 3.45 | 0.01 | 0.01 | 0.46 |  | 6.09 | 0.01 | 0 |  |  | 0.03 | 31.88 | 0 | 2.39 | 0.27 | 0 | 0 | 0.09 | 0.17 | 0 | 0 | 0.02 | 0 | 0.02 |  | 9.89 | 0.03 | 0.02 | 0.01 | 0.01 | 2.01 |  | 0 | 0.12
Centralzinho | FCz-4-14 | 4 | 5 | 28/02/2025 13:23:39 | 6.74 | 0.01 | 3.51 | 0.01 | 0 | 0.6 |  | 5.77 | 0.01 | 0 | 0.06 |  | 0.03 | 29.52 |  | 2.49 | 0.17 | 0 | 0 | 0.08 | 0.19 |  |  | 0.03 | 0 | 0.02 |  | 10.38 | 0.03 | 0.03 | 0.01 | 0 | 1.9 | 0 | 0 | 0.1
Centralzinho | FCz-4-14 | 5 | 6 | 28/02/2025 13:24:46 | 4.65 | 0.01 | 3.36 | 0.01 | 0.01 | 0.71 |  | 5.03 | 0.01 | 0 | 0.03 |  | 0.03 | 34.91 |  | 2.21 | 0 | 0 | 0 | 0.08 | 0.18 |  |  | 0.02 | 0 | 0.02 |  | 9.8 | 0.03 | 0.02 | 0.01 | 0.01 | 1.63 | 0 | 0
Centralzinho | FCz-4-14 | 6 | 7 | 28/02/2025 13:25:49 | 2.53 | 0.02 | 4.06 | 0.01 | 0.01 | 0.56 |  | 8.78 | 0.01 | 0 |  | 0.03 | 0.03 | 24.41 |  | 2.82 | 0 | 0 | 0.01 | 0.07 | 0.25 | 0.02 |  | 0.05 | 0 | 0.03 |  | 12.96 | 0.04 | 0.03 | 0.02 | 0.01 | 2.99 | 0 | 0 | 0.23
Centralzinho | FCz-4-14 | 7 | 8 | 28/02/2025 13:27:00 | 1.74 | 0.02 | 4.48 | 0.01 | 0.01 | 0.5 |  | 7.34 | 0.02 | 0 |  | 0.04 | 0.03 | 24.07 |  | 3.06 | 0 | 0 | 0 | 0.08 | 0.22 | 0.02 |  | 0.04 | 0 | 0.01 |  | 14.81 | 0.04 | 0.03 | 0.01 | 0.01 | 2.44 |  | 0 | 0.23
Centralzinho | FCz-4-14 | 8 | 9 | 28/02/2025 13:28:07 | 4.92 | 0.01 | 4.47 | 0 | 0.01 | 0.55 |  | 7 | 0.01 | 0 | 0.03 | 0.02 | 0.03 | 22 |  | 3.02 | 0.25 | 0 | 0 | 0.07 | 0.2 | 0.02 |  | 0.03 | 0 | 0.02 |  | 13.95 | 0.04 | 0.03 | 0.01 | 0 | 2.29 |  | 0 | 0.25 | 0.01
Centralzinho | FCz-4-14 | 9 | 10 | 28/02/2025 13:29:14 | 0.88 | 0.01 | 4.69 | 0 | 0.01 | 0.28 |  | 7.65 | 0.01 | 0 |  | 0.06 | 0.03 | 18.72 |  | 3.44 | 0.65 | 0 | 0.01 | 0.07 | 0.24 | 0.04 |  | 0.04 | 0 | 0.03 |  | 17.65 | 0.04 | 0.03 | 0.01 | 0.01 | 2.42 | 0 |  | 0.29
Centralzinho | FCz-4-14 | 10 | 11 | 28/02/2025 13:30:22 | 1.81 | 0.01 | 4.4 | 0.01 | 0.01 | 0.4 |  | 7.79 | 0.01 | 0 |  | 0.02 | 0.04 | 23.34 |  | 3.12 | 0.18 | 0 | 0 | 0.07 | 0.24 | 0.04 |  | 0.03 | 0 | 0.02 |  | 14.62 | 0.05 | 0.03 | 0.01 | 0 | 2.63 | 0 |  | 0.27
Centralzinho | FCz-4-14 | 11 | 12 | 28/02/2025 13:31:41 | 1.29 | 0.02 | 4.49 | 0 | 0.01 | 0.5 |  | 8 | 0.01 | 0 |  | 0.04 | 0.03 | 22.19 |  | 3.53 | 0.26 | 0 | 0.01 | 0.06 | 0.24 | 0.03 |  | 0.05 | 0 | 0.02 |  | 14.97 | 0.05 | 0.04 | 0.02 | 0.01 | 2.77 |  |  | 0.27
Centralzinho | FCz-4-14 | 12 | 13 | 28/02/2025 13:32:55 | 1.62 | 0.02 | 4.33 | 0.01 | 0.01 | 0.41 |  | 7.61 | 0.02 | 0 |  | 0.02 | 0.04 | 22.98 |  | 3.4 | 0 | 0 | 0 | 0.07 | 0.23 | 0.02 |  | 0.04 | 0 | 0.03 | 0 | 15.18 | 0.05 | 0.04 | 0.02 | 0.01 | 2.61 | 0 | 0 | 0.26
Centralzinho | FCz-4-14 | 13 | 14 | 28/02/2025 13:33:58 | 0.63 | 0.02 | 5.13 | 0.01 | 0.01 | 0.51 |  | 7.36 | 0.01 |  |  | 0.07 | 0.03 | 20.8 |  | 4.27 |  |  | 0.01 | 0.05 | 0.23 | 0.03 |  | 0.05 |  | 0.03 |  | 16.09 | 0.05 | 0.04 | 0.01 | 0 | 2.6 |  |  | 0.28
Centralzinho | FCz-5-15 | 0 | 1 | 28/02/2025 13:37:30 | 21.63 |  | 3.07 | 0.01 |  | 0.79 |  | 4.64 | 0 | 0 | 0.15 |  | 0.08 | 20.11 |  | 1.35 | 0 | 0 | 0 | 0.14 | 0.15 | 0 |  |  | 0.01 | 0 | 0.01 |  | 7.13 | 0.02 | 0.05 |  | 0 | 1.46 | 0 | 0
Centralzinho | FCz-5-15 | 1 | 2 | 28/02/2025 13:38:39 | 11.54 | 0.01 | 2.68 | 0.01 | 0 | 0.67 |  | 5.44 | 0 | 0 | 0.11 |  | 0.05 | 31.45 |  | 1.69 | 0.47 | 0 | 0 | 0.14 | 0.18 | 0 |  | 0 | 0.02 | 0 | 0.02 |  | 6.86 | 0.03 | 0.05 | 0.01 | 0 | 1.68 |  | 0 | 0.12
Centralzinho | FCz-5-15 | 2 | 3 | 28/02/2025 13:39:41 | 10.01 |  | 2.87 | 0.01 | 0 | 0.49 |  | 4.35 | 0.01 | 0 | 0.04 |  | 0.05 | 35.53 |  | 1.66 | 0 | 0 | 0 | 0.18 | 0.17 |  |  |  | 0.01 | 0 | 0.01 |  | 6.92 | 0.02 | 0.04 | 0 | 0 | 1.32 |  | 0
Centralzinho | FCz-5-15 | 3 | 4 | 28/02/2025 13:40:48 | 13.23 | 0.01 | 3.37 | 0.01 | 0.01 | 0.78 |  | 5.07 | 0.01 | 0 | 0.12 |  | 0.05 | 27.85 |  | 2.04 | 0.17 | 0 | 0 | 0.17 | 0.17 |  |  |  | 0.02 | 0 | 0.01 |  | 7.45 | 0.02 | 0.08 | 0.01 | 0 | 1.63 |  | 0
Centralzinho | FCz-5-15 | 4 | 5 | 28/02/2025 13:41:58 | 10.24 |  | 2.77 | 0.01 | 0.01 | 0.69 |  | 4.61 | 0.01 | 0 | 0.12 |  | 0.03 | 36.44 |  | 1.75 | 0 | 0 | 0 | 0.12 | 0.18 |  |  |  | 0.02 | 0 | 0.02 |  | 5.87 | 0.03 | 0.06 |  | 0.01 | 1.39 | 0 | 0
Centralzinho | FCz-5-15 | 5 | 6 | 28/02/2025 13:43:02 | 8.35 |  | 2.62 | 0.01 | 0.01 | 0.66 |  | 4.47 | 0.01 | 0 |  |  | 0.03 | 39.22 |  | 1.51 | 0 | 0 | 0 | 0.12 | 0.17 |  |  |  | 0.01 | 0 | 0.01 |  | 6.15 | 0.02 | 0.05 | 0.01 | 0.01 | 1.32 |  | 0
Centralzinho | FCz-5-15 | 6 | 7 | 28/02/2025 13:44:20 | 7.25 |  | 2.2 | 0.01 |  | 0.74 |  | 4.02 | 0 | 0 | 0.04 |  | 0.02 | 41.14 |  | 1.68 | 0.52 | 0 | 0 | 0.11 | 0.19 |  |  |  | 0.01 | 0 | 0.02 |  | 6.03 | 0.03 | 0.04 | 0.01 | 0.01 | 1.18 | 0 | 0
Centralzinho | FCz-5-15 | 7 | 8 | 28/02/2025 13:45:23 | 8.12 |  | 2.22 | 0.01 |  | 0.61 | 0 | 3.79 | 0 | 0 |  |  | 0.03 | 42.02 |  | 1.64 | 0 | 0 | 0 | 0.13 | 0.18 |  |  | 0 | 0.01 | 0 | 0.01 |  | 5.52 | 0.02 | 0.06 | 0.01 | 0 | 1.14 | 0 | 0
Centralzinho | FCz-5-15 | 8 | 9 | 28/02/2025 13:46:34 | 9.82 |  | 2.66 | 0.01 | 0 | 0.38 |  | 4.45 | 0 | 0 | 0.07 |  | 0.02 | 35.75 | 0 | 2.1 | 0.25 | 0 | 0 | 0.13 | 0.17 |  |  |  | 0.02 | 0 | 0.01 |  | 6.6 | 0.03 | 0.07 | 0.01 | 0.01 | 1.38 | 0 | 0
Centralzinho | FCz-5-15 | 9 | 10 | 28/02/2025 13:47:45 | 7.32 |  | 2.33 | 0.01 |  | 0.33 |  | 4.58 | 0.01 | 0 | 0.1 |  | 0.03 | 40.67 |  | 1.77 | 0 | 0 |  | 0.16 | 0.19 |  |  | 0 | 0.02 | 0 | 0.01 |  | 6.08 | 0.02 | 0.04 | 0.01 | 0.01 | 1.35 |  | 0
Centralzinho | FCz-5-15 | 10 | 11 | 28/02/2025 13:48:46 | 5.61 |  | 1.17 | 0 | 0 | 0.49 |  | 2.42 | 0 | 0 | 0.07 |  | 0.02 | 17.15 |  | 0.99 | 0 | 0 |  | 0.07 | 0.08 |  |  |  | 0.01 | 0 | 0 |  | 3.16 | 0.01 | 0.03 | 0.01 | 0 | 0.73 |  | 0
Centralzinho | FCz-5-15 | 11 | 12 | 28/02/2025 13:49:56 | 4.22 |  | 2.63 | 0.01 | 0.01 | 0.82 |  | 4.51 | 0 | 0 |  |  | 0.02 | 41.36 |  | 1.89 | 0 | 0 | 0 | 0.07 | 0.18 |  |  |  | 0.02 | 0 | 0.02 |  | 7.62 | 0.03 | 0.03 | 0.02 | 0 | 1.29 | 0 | 0
Centralzinho | FCz-5-15 | 12 | 13 | 28/02/2025 13:51:14 | 3.45 |  | 3.29 | 0.01 | 0.01 | 0.72 |  | 5.66 | 0.01 | 0 |  |  | 0.03 | 35.59 |  | 2.84 | 0 | 0 | 0.01 | 0.11 | 0.19 |  |  |  | 0.04 | 0 | 0.02 |  | 9.27 | 0.03 | 0.04 | 0.01 | 0.01 | 1.81 | 0 | 0 | 0.23
Centralzinho | FCz-5-15 | 13 | 14 | 28/02/2025 13:52:17 | 1.84 | 0.01 | 3.37 | 0.01 | 0.01 | 0.4 |  | 6.83 | 0.01 | 0 |  |  | 0.03 | 34 |  | 2.94 | 0.3 | 0 | 0 | 0.1 | 0.2 |  |  |  | 0.04 | 0 | 0.02 |  | 10.12 | 0.04 | 0.02 | 0.02 | 0 | 2.21 |  | 0 | 0.24
Centralzinho | FCz-5-15 | 14 | 15 | 28/02/2025 13:53:22 | 3.12 | 0.01 | 2.96 | 0.01 | 0.02 | 0.54 |  | 7.32 | 0.02 | 0 |  | 0.02 | 0.03 | 32.18 |  | 3.37 | 0 | 0 | 0.01 | 0.11 | 0.18 |  |  |  | 0.05 | 0 | 0.02 |  | 9.9 | 0.04 | 0.04 | 0.01 | 0.01 | 2.4 | 0 | 0 | 0.35
Centralzinho | FCz-5-15 | 15 | 16 | 28/02/2025 13:55:02 | 1.56 | 0.07 | 2.3 | 0 | 0.03 | 0.93 |  | 11.2 | 0.05 | 0 |  | 0.07 | 0.04 | 29.71 |  | 3.79 | 0 | 0.01 | 0.01 | 0.11 | 0.18 | 0 | 1.72 |  | 0.09 | 0 | 0.06 | 0 | 8.19 | 0.11 | 0.06 | 0.03 | 0.01 | 3.8 | 0 |  | 0.57
Centralzinho | FCz-6-16 | 0 | 1 | 28/02/2025 13:58:35 | 7.02 | 0.02 | 2.78 | 0.01 | 0.01 | 1.22 |  | 6.91 | 0.02 | 0 | 0.07 | 0.02 | 0.06 | 27.84 |  | 2.96 | 0 | 0 | 0.01 | 0.11 | 0.15 | 0 |  | 0.04 | 0 | 0.02 |  | 9.93 | 0.05 | 0.05 | 0.03 | 0.01 | 2.41 | 0 | 0 | 0.37 | 0.15
Centralzinho | FCz-6-16 | 1 | 2 | 28/02/2025 13:59:48 | 12.06 | 0.02 | 2.42 | 0.01 | 0.01 | 1.7 |  | 7.36 | 0.01 | 0 | 0.14 |  | 0.09 | 26.08 |  | 2.4 | 0 | 0 | 0.01 | 0.18 | 0.14 |  |  | 0.04 | 0 | 0.03 | 0 | 6.96 | 0.05 | 0.07 | 0.02 | 0 | 2.75 |  |  | 0.36 | 0.17
Centralzinho | FCz-6-16 | 2 | 3 | 28/02/2025 14:01:11 | 5.36 | 0.02 | 2.92 | 0.01 | 0.01 | 0.81 |  | 7.58 | 0.02 | 0 |  |  | 0.06 | 31.95 | 0 | 3 | 0 | 0 | 0.01 | 0.13 | 0.15 | 0 |  | 0.05 | 0 | 0.02 | 0 | 8 | 0.04 | 0.04 |  | 0.01 | 2.79 | 0 | 0 | 0.35 | 0.18
Centralzinho | FCz-6-16 | 3 | 4 | 28/02/2025 14:02:24 | 5.53 | 0.01 | 3.09 | 0.01 | 0.01 | 0.94 |  | 7.75 | 0.01 | 0 |  |  | 0.05 | 31.11 |  | 2.98 | 0 | 0 | 0.01 | 0.13 | 0.14 | 0.01 |  | 0.06 | 0 | 0.04 |  | 8.01 | 0.06 | 0.05 | 0.03 | 0.01 | 2.87 | 0 | 0 | 0.29 | 0.21
Centralzinho | FCz-6-16 | 4 | 5 | 28/02/2025 14:03:39 | 1.17 | 0.01 | 1.86 | 0.01 | 0.01 | 0.44 |  | 3.42 | 0.01 | 0 |  | 0.03 | 0.03 | 15.5 |  | 1.9 | 0 | 0 | 0 | 0.06 | 0.08 | 0 |  | 0.03 | 0 | 0.01 | 0 | 5.07 | 0.02 | 0.02 | 0.02 | 0 | 1.32 | 0 |  | 0.15 | 0.11
Centralzinho | FCz-6-16 | 5 | 6 | 28/02/2025 14:04:45 | 2.83 | 0.02 | 3.06 | 0.01 | 0.01 | 0.78 |  | 9.79 | 0.01 | 0 |  | 0.04 | 0.05 | 30.07 | 0 | 3.02 | 0 | 0 | 0.01 | 0.13 | 0.15 | 0.01 |  | 0.06 | 0 | 0.04 |  | 8.63 | 0.05 | 0.04 | 0.02 | 0.01 | 3.7 | 0 | 0 | 0.35 | 0.22
Centralzinho | FCz-6-16 | 6 | 7 | 28/02/2025 14:06:06 | 2.01 | 0.02 | 2.97 | 0.01 | 0.01 | 0.87 | 0 | 10.68 | 0.01 | 0 |  | 0.05 | 0.04 | 28.66 |  | 3.12 | 0 | 0 | 0.01 | 0.14 | 0.14 | 0.01 |  | 0.08 | 0 | 0.04 |  | 9.11 | 0.07 | 0.04 | 0.01 | 0.01 | 4.1 | 0 |  | 0.37 | 0.23
Centralzinho | FCz-6-16 | 7 | 8 | 28/02/2025 14:07:16 | 1.76 | 0.02 | 3.54 | 0.01 | 0.01 | 0.52 |  | 9.1 | 0.02 | 0 |  | 0.03 | 0.03 | 25.21 | 0 | 3.6 | 0 | 0 | 0.01 | 0.11 | 0.19 | 0.01 |  | 0.05 | 0 | 0.02 | 0 | 12.64 | 0.06 | 0.03 | 0.02 | 0 | 3.16 | 0 | 0 | 0.38 | 0.18
Centralzinho | FCz-6-16 | 8 | 9 | 28/02/2025 14:08:35 | 0.94 | 0.03 | 3.16 | 0.01 | 0.02 | 0.62 | 0 | 10.02 | 0.03 | 0 |  | 0.09 | 0.03 | 25.52 |  | 3.56 | 0.27 | 0 | 0.01 | 0.11 | 0.16 | 0.01 | 1.3 | 0.07 | 0 | 0.04 | 0 | 11.93 | 0.07 | 0.04 | 0.01 | 0.01 | 3.56 | 0.01 |  | 0.39 | 0.2
Centralzinho | FCz-6-16 | 9 | 10 | 28/02/2025 14:09:42 | 0.82 | 0.03 | 3.5 | 0.01 | 0.02 | 0.69 |  | 10.2 | 0.02 | 0 |  | 0.11 | 0.03 | 20.66 | 0 | 3.46 | 0 | 0 | 0.01 | 0.1 | 0.18 | 0.01 | 1.15 | 0.06 | 0 | 0.06 |  | 14.9 | 0.08 | 0.04 | 0.02 | 0.01 | 3.57 | 0 |  | 0.39 | 0.16
Centralzinho | FCz-6-16 | 10 | 11 | 28/02/2025 14:11:03 | 2.11 | 0.01 | 3.41 | 0 | 0.02 | 0.65 | 0 | 10.78 | 0.02 | 0 | 0.03 | 0.05 | 0.03 | 16.28 | 0 | 3.12 | 0.49 | 0 | 0.01 | 0.07 | 0.2 | 0 |  | 0.04 | 0 | 0.03 | 0 | 16.29 | 0.06 | 0.03 | 0.01 | 0.01 | 3.57 | 0 | 0 | 0.44 | 0.11
Centralzinho | FCz-6-16 | 11 | 12 | 28/02/2025 14:12:10 | 3.39 | 0.01 | 3.17 | 0.01 | 0.01 | 0.69 |  | 7.8 | 0.01 | 0 |  | 0.04 | 0.03 | 23.81 |  | 3.51 | 0 | 0 | 0.01 | 0.11 | 0.18 | 0.01 |  | 0.06 | 0 | 0.03 | 0 | 13.86 | 0.06 | 0.05 | 0.01 | 0.01 | 2.63 | 0 | 0 | 0.37 | 0.18
Bufalo | FBU-1-17 | 0 | 1 | 07/03/2025 19:19:15 | 0.85 | 0.01 | 4.04 | 0.01 | 0.01 | 1.6 |  | 10.81 | 0.02 | 0 | 0.09 | 0.01 | 25.35 |  | 3.54 | 0.54 | 0 | 0.02 | 0.03 | 0.21 | 0.01 |  | 0.07 | 0 | 0.03 | 0 | 9.48 | 0.05 | 0.02 | 0.02 | 0.01 | 4.88 | 0 |  | 0.38 | 0.04 | 0.1
Bufalo | FBU-1-17 | 1 | 2 | 07/03/2025 19:20:25 | 0.38 | 0.01 | 4.76 | 0.01 | 0.01 | 0.92 |  | 9.04 | 0.01 | 0 | 0.07 | 0 | 23.37 | 0 | 3.92 | 0 | 0 | 0.01 | 0.03 | 0.17 | 0.01 |  | 0.05 | 0 | 0.02 | 0 | 12.95 | 0.03 | 0.02 | 0.03 | 0.01 | 4.02 | 0 | 0 | 0.37 | 0.02 | 0.13
Bufalo | FBU-1-17 | 2 | 3 | 07/03/2025 19:21:37 | 0.3 | 0.02 | 4.66 | 0 | 0.02 | 1.46 |  | 9.57 | 0.02 | 0 | 0.12 | 0.01 | 19.31 |  | 4.76 | 0.72 | 0 | 0.01 | 0.03 | 0.2 | 0.01 | 0 | 0.07 | 0 | 0.04 | 0 | 13.51 | 0.05 | 0.03 | 0.02 | 0.01 | 4.23 | 0 | 0 | 0.44 | 0.03 | 0.14
Bufalo | FBU-1-17 | 3 | 4 | 07/03/2025 19:22:46 | 0.46 | 0.01 | 4.43 | 0 | 0.01 | 1.2 |  | 10.34 | 0.01 | 0 | 0.07 | 0 | 22.71 |  | 3.95 | 0 | 0 | 0.01 | 0.02 | 0.18 | 0.01 |  | 0.06 | 0 | 0.03 | 0 | 12.16 | 0.04 | 0.02 | 0.02 | 0.01 | 4.45 | 0 | 0 | 0.39 | 0.03 | 0.12
Bufalo | FBU-1-17 | 4 | 5 | 07/03/2025 19:23:52 | 0.29 | 0.02 | 5.5 |  | 0.01 | 1.51 |  | 10.2 | 0.01 | 0 | 0.1 | 0.01 | 11.95 | 0 | 4.99 | 0 | 0 | 0.01 | 0.02 | 0.2 | 0.01 |  | 0.06 | 0 | 0.02 |  | 17.22 | 0.03 | 0.02 | 0.01 | 0.01 | 4.41 |  | 0 | 0.36 | 0.02 | 0.12
Bufalo | FBU-1-17 | 5 | 6 | 07/03/2025 19:25:02 | 0.28 | 0.01 | 4.56 |  | 0.01 | 0.99 |  | 11.02 | 0.01 | 0 | 0.1 | 0 | 18.37 | 0 | 3.79 | 0 | 0 | 0.01 | 0.02 | 0.16 | 0.01 |  | 0.05 | 0 | 0.02 | 0 | 14.21 | 0.04 | 0.02 | 0.02 | 0.01 | 4.94 | 0 | 0 | 0.45 | 0.02 | 0.09
Bufalo | FBU-1-17 | 6 | 7 | 07/03/2025 19:26:14 | 0.11 | 0.01 | 4.25 | 0 | 0.01 | 1.49 |  | 8.92 | 0.01 | 0 | 0.07 | 0 | 20.57 |  | 4.13 | 0.2 | 0 | 0.01 | 0.03 | 0.14 | 0.01 |  | 0.06 | 0 | 0.02 |  | 14.89 | 0.04 | 0.02 | 0.02 | 0.01 | 3.98 | 0 | 0 | 0.37 | 0.02 | 0.09
Bufalo | FBU-1-17 | 7 | 8 | 07/03/2025 19:27:40 | 0.2 | 0.01 | 4.12 | 0 | 0.01 | 2.11 |  | 13.63 | 0.01 | 0 | 0.11 | 0 | 15.75 | 0 | 4.78 | 0 | 0 | 0.01 | 0.02 | 0.16 | 0.01 |  | 0.09 | 0 | 0.03 |  | 12.01 | 0.05 | 0.04 | 0.02 | 0.01 | 6.41 |  | 0 | 0.45 | 0.03 | 0.14
Bufalo | FBU-1-17 | 8 | 9 | 07/03/2025 19:28:46 | 0.2 | 0.02 | 4.31 |  | 0.02 | 2.31 | 0 | 14.97 | 0.01 | 0 | 0.08 | 0 | 13.09 |  | 5.11 | 0 | 0 | 0.01 | 0.02 | 0.19 | 0.02 |  | 0.09 | 0 | 0.02 |  | 12.05 | 0.05 | 0.04 | 0.02 | 0.01 | 6.63 | 0 | 0 | 0.48 | 0.03 | 0.13
Bufalo | FBU-1-17 | 9 | 10 | 07/03/2025 19:29:55 | 0.23 | 0.03 | 5.17 | 0 | 0.01 | 3.12 |  | 12.98 | 0.01 | 0 | 0.12 |  | 10.28 | 0 | 5.46 | 0 | 0 | 0.01 | 0.02 | 0.18 | 0.01 |  | 0.1 | 0 | 0.03 |  | 14.57 | 0.05 | 0.04 | 0.03 | 0.01 | 5.56 | 0 | 0 | 0.4 | 0.03 | 0.11
Bufalo | FBU-2-18 | 0 | 1 | 06/03/2025 13:51:06 | 5.11 | 0.01 | 3.52 | 0.01 | 0 | 0.4 |  | 5.43 | 0.01 | 0 | 0.04 | 0.02 | 0.05 | 35.39 |  | 1.7 | 0.28 | 0 | 0 | 0.07 | 0.18 |  |  | 0.02 | 0 | 0.02 |  | 8.65 | 0.03 | 0.01 |  | 0 | 1.96 |  | 0 | 0.23
Bufalo | FBU-2-18 | 1 | 2 | 06/03/2025 13:52:30 | 0.49 | 0.02 | 5.83 | 0 | 0.01 | 1.47 |  | 8.6 | 0.01 | 0 |  | 0.1 | 0.01 | 12.79 | 0 | 4.87 | 0.34 |  | 0.02 | 0.04 | 0.17 | 0.01 |  | 0.07 | 0 | 0.03 | 0 | 16.94 | 0.04 | 0.03 | 0.02 | 0.01 | 4.65 | 0 | 0 | 0.41
Bufalo | FBU-2-18 | 2 | 3 | 06/03/2025 13:53:40 | 0.37 | 0.01 | 6.78 | 0.01 | 0.01 | 1.59 | 0 | 7.51 | 0.01 | 0 |  | 0.13 | 0 | 10.83 | 0 | 5.85 | 0.32 | 0 | 0.01 | 0.03 | 0.16 | 0.01 |  | 0.07 | 0 | 0.01 |  | 17.68 | 0.04 | 0.03 | 0.02 | 0.01 | 4.49 | 0 | 0 | 0.4
Bufalo | FBU-2-18 | 3 | 4 | 06/03/2025 13:55:27 | 0.28 | 0.02 | 6.68 | 0 | 0.01 | 1.55 |  | 8.31 | 0.01 | 0 |  | 0.12 | 0 | 8.23 | 0 | 5.59 | 0.32 | 0 | 0.01 | 0.03 | 0.15 | 0.01 |  | 0.07 | 0 | 0.02 |  | 19.16 | 0.04 | 0.02 | 0.02 | 0.01 | 4.37 | 0 | 0 | 0.38
Bufalo | FBU-2-18 | 4 | 5 | 06/03/2025 13:56:15 | 0.1 | 0.01 | 6.75 | 0 | 0.01 | 1.31 |  | 7.79 | 0.01 | 0 |  | 0.07 |  | 6.08 | 0 | 6.04 | 0 | 0 | 0.01 | 0.02 | 0.13 | 0 | 0 | 0.06 | 0 | 0.01 |  | 21.58 | 0.03 | 0.02 | 0.01 | 0.01 | 3.84 | 0 | 0 | 0.35
Bufalo | FBU-2-18 | 5 | 6 | 06/03/2025 13:57:47 | 0.97 | 0.01 | 5.51 | 0.01 | 0.01 | 0.98 |  | 5.97 | 0.01 | 0 |  | 0.05 | 0.01 | 22.6 | 0 | 3.23 | 0 | 0 | 0.01 | 0.03 | 0.15 | 0.01 |  | 0.04 | 0 | 0.02 |  | 15.92 | 0.04 | 0.02 | 0.01 | 0.01 | 2.64 |  | 0 | 0.29
Bufalo | FBU-2-18 | 6 | 7 | 06/03/2025 13:59:00 | 0.32 |  | 6.18 |  | 0.01 | 0.94 |  | 6.42 | 0.01 | 0 |  | 0.06 | 0 | 18.46 |  | 3.09 | 0 | 0 | 0.01 | 0.03 | 0.15 | 0.01 |  | 0.03 | 0 | 0.02 |  | 18.01 | 0.03 | 0.01 | 0.01 | 0.01 | 2.81 | 0 | 0 | 0.29
Bufalo | FBU-2-18 | 7 | 8 | 06/03/2025 14:00:27 | 0.16 | 0.01 | 5.78 |  | 0.01 | 1.31 |  | 7.26 | 0 | 0 |  | 0.07 | 0 | 13.24 | 0 | 3.89 | 0.63 | 0 | 0.01 | 0.02 | 0.15 | 0.01 | 0 | 0.05 | 0 | 0.02 | 0 | 19.49 | 0.03 | 0.01 | 0.01 | 0.01 | 3.38 | 0 | 0 | 0.33 | 0
Bufalo | FBU-2-18 | 8 | 9 | 06/03/2025 14:01:39 | 0.25 | 0.01 | 6.14 | 0 | 0.01 | 1.29 |  | 8.33 | 0.01 | 0 |  | 0.09 | 0.01 | 9.92 | 0 | 4.73 | 0.31 | 0 | 0.01 | 0.03 | 0.16 | 0 |  | 0.05 | 0 | 0.03 | 0 | 19.81 | 0.05 | 0.02 | 0.01 | 0.01 | 3.74 | 0 | 0 | 0.37
Bufalo | FBU-3-19 | 0 | 1 | 06/03/2025 13:36:14 | 19.2 |  | 3.72 | 0.01 | 0.01 | 0.84 | 4.74 | 0.01 | 0 | 0.12 |  | 0.07 | 19.73 |  | 1.9 | 0 | 0 | 0 | 0.07 | 0.14 | 0.01 |  | 0.02 | 0 | 0.02 |  | 7.94 | 0.03 | 0.06 | 0.01 | 0 | 1.75 | 0 |  | 0.23 | 0.12 | 0.04
Bufalo | FBU-3-19 | 1 | 2 | 06/03/2025 13:38:47 | 0.82 | 0.01 | 2.37 | 0.01 | 0 | 0.15 | 4.58 | 0.01 | 0 |  |  | 0.01 | 46.71 |  | 1.59 | 0.63 | 0 | 0 | 0.06 | 0.18 |  |  | 0.01 | 0 | 0.01 | 0 | 7.04 | 0.01 | 0.02 |  | 0.01 | 1.44 |  | 0 |  | 0.12 | 0.02
Bufalo | FBU-3-19 | 2 | 3 | 06/03/2025 13:40:09 | 8.49 |  | 1.93 | 0.01 | 0.01 | 0.83 | 4.98 | 0.01 | 0 | 0.1 |  | 0.03 | 38.1 | 0 | 1.12 | 0 | 0 | 0 | 0.05 | 0.18 |  | 0 | 0.01 | 0 | 0.02 |  | 6.94 | 0.02 | 0.04 | 0.01 | 0.01 | 1.5 |  | 0 |  | 0.12 | 0.02
Bufalo | FBU-3-19 | 3 | 4 | 06/03/2025 13:41:20 | 0.42 | 0.02 | 5.11 | 0 | 0.01 | 1.92 | 8.36 | 0.01 | 0 |  | 0.09 | 0 | 10.11 | 0 | 6.31 | 0 | 0 | 0.01 | 0.01 | 0.15 | 0.01 |  | 0.08 | 0 | 0.02 |  | 19.05 | 0.04 | 0.04 | 0.02 | 0.01 | 4.3 | 0 | 0 | 0.37 | 0.02 | 0.1
Bufalo | FBU-3-19 | 4 | 5 | 06/03/2025 13:42:25 | 0.32 | 0.02 | 5.4 | 0 | 0.01 | 1.71 | 10.25 | 0.02 | 0 |  | 0.04 |  | 8.21 | 0 | 5.62 | 0.37 | 0 | 0.01 | 0.03 | 0.2 | 0.01 |  | 0.07 | 0 | 0.04 |  | 18.61 | 0.05 | 0.03 | 0.02 | 0.01 | 4.6 |  |  | 0.43 | 0.02 | 0.12
Bufalo | FBU-3-19 | 5 | 6 | 06/03/2025 13:43:17 | 0.29 | 0.02 | 6.49 | 0 | 0.01 | 1.49 | 8.18 | 0.01 | 0 |  | 0.06 | 0 | 7.25 |  | 5.78 | 0 | 0 | 0.01 | 0.02 | 0.17 | 0.01 |  | 0.06 | 0 | 0.01 |  | 20.71 | 0.04 | 0.03 | 0.01 | 0.01 | 3.74 |  | 0 | 0.36 | 0.01 | 0.11
Bufalo | FBU-3-19 | 6 | 7 | 06/03/2025 13:44:30 | 0.3 | 0.02 | 5.47 | 0 | 0.01 | 1.39 | 8.09 | 0.01 | 0 |  | 0.07 | 0.01 | 12.92 | 0 | 4.77 | 0.41 | 0 | 0.01 | 0.03 | 0.15 | 0.01 |  | 0.05 | 0 | 0.02 |  | 18.85 | 0.03 | 0.02 | 0.01 | 0.01 | 3.4 |  | 0 | 0.32 | 0.03 | 0.09
Bufalo | FBU-3-19 | 7 | 8 | 06/03/2025 13:47:55 | 0.46 | 0.01 | 5.06 | 0 | 0.01 | 1.23 | 6.59 | 0.01 | 0 |  | 0.06 | 0.01 | 16.81 |  | 4.76 | 0.24 | 0 | 0.01 | 0.02 | 0.17 | 0.01 |  | 0.05 | 0 | 0.02 | 0 | 18.24 | 0.03 | 0.03 | 0.02 | 0.01 | 3.12 | 0 | 0 | 0.31 | 0.03 | 0.08
Bufalo | FBU-4-20 | 0 | 1 | 07/03/2025 19:07:42 | 32.35 |  | 2.81 | 0.01 |  | 1.09 |  | 4.32 | 0 | 0 | 0.17 |  | 0.19 | 11.76 | 0 | 1.1 | 0 | 0 | 0 | 0.07 | 0.12 |  | 0.01 | 0 | 0.01 | 0 | 4.65 | 0.02 | 0.07 |  | 0 | 1.42 |  | 0 |  | 0.12 | 0.02
Bufalo | FBU-4-20 | 1 | 2 | 07/03/2025 19:09:02 | 32.03 |  | 2.91 | 0.01 |  | 1.01 |  | 5.49 | 0.01 | 0 | 0.1 |  | 0.16 | 10.3 | 0 | 1.23 | 0.18 | 0 |  | 0.11 | 0.15 | 0 | 0.01 | 0 | 0.02 |  | 4.41 | 0.02 | 0.08 |  | 0 | 1.81 |  |  | 0.11 | 0.13 | 0.01
Bufalo | FBU-4-20 | 2 | 3 | 07/03/2025 19:10:37 | 25.11 |  | 2.46 | 0.01 | 0 | 1.31 |  | 4.77 | 0 | 0 | 0.07 |  | 0.04 | 18.78 |  | 1.6 | 0 | 0 | 0 | 0.08 | 0.13 | 0 | 0.01 | 0 | 0.01 |  | 5.33 | 0.02 | 0.06 | 0 | 0 | 1.66 |  | 0 |  | 0.16 | 0.02
Bufalo | FBU-4-20 | 3 | 4 | 07/03/2025 19:11:46 | 16.78 |  | 2.98 | 0.01 | 0 | 0.75 | 0 | 5.76 | 0 | 0 | 0.08 |  | 0.06 | 25.06 | 0 | 1.98 | 0 | 0 | 0 | 0.08 | 0.17 | 0 | 0.02 | 0 | 0.02 |  | 6.34 | 0.02 | 0.04 | 0.01 | 0 | 1.98 |  | 0 | 0.11 | 0.14 | 0.02
Bufalo | FBU-4-20 | 4 | 5 | 07/03/2025 19:12:51 | 7.27 |  | 2.92 | 0.01 | 0 | 0.43 |  | 5.56 | 0 | 0 | 0.05 |  | 0.03 | 38.3 | 0 | 2.11 | 0 | 0 | 0 | 0.05 | 0.18 |  | 0.02 | 0 | 0.01 |  | 5.84 | 0.02 | 0.03 |  | 0.01 | 1.84 | 0 | 0 |  | 0.11 | 0.02
Bufalo | FBU-4-20 | 5 | 6 | 07/03/2025 19:13:54 | 1.5 | 0.01 | 2.46 | 0.01 | 0 | 0.31 |  | 5.01 | 0.01 | 0 |  |  | 0.02 | 46.44 |  | 1.66 | 0 | 0 | 0 | 0.04 | 0.21 |  | 0.02 | 0 | 0.01 |  | 6.52 | 0.03 | 0.02 |  | 0 | 1.57 | 0 | 0 |  | 0.11 | 0.02
Bufalo | FBU-4-20 | 6 | 7 | 07/03/2025 19:15:06 | 0.8 | 0.01 | 2.61 | 0.01 | 0 | 0.33 |  | 4.94 | 0.01 | 0 |  |  | 0.01 | 43.18 |  | 1.77 | 0 | 0 | 0 | 0.04 | 0.2 |  | 0.02 | 0 | 0.01 |  | 8.85 | 0.02 | 0.01 | 0.01 | 0.01 | 1.64 | 0 | 0 | 0.11 | 0.08 | 0.02
Bufalo | FBU-4-20 | 7 | 8 | 07/03/2025 19:16:08 | 1.6 | 0.01 | 4.1 | 0.01 | 0.01 | 1.72 | 0 | 7.98 | 0.01 | 0 |  | 0.05 | 0.02 | 19.56 |  | 4.53 | 0.31 | 0 | 0.01 | 0.02 | 0.19 | 0.01 | 0.06 | 0 | 0.02 |  | 14.94 | 0.04 | 0.02 | 0.02 | 0.01 | 3.64 | 0 | 0 | 0.35 | 0.03 | 0.08
Bufalo | FBU-4-20 | 8 | 9 | 07/03/2025 19:17:18 | 0.59 |  | 2.97 |  |  | 2.37 |  | 19.14 | [5 empty] | 12.74 |  | 3.79 | [10 empty] | 8.41 |  |  |  |  | 9.78 |  |  | 0.63
Bufalo | FBU-5-21 | 0 | 1 | 07/03/2025 17:17:17 | 45.46 |  | 1.52 |  |  | 0.75 |  | 4.1 | 0 | 0 | 0.06 |  | 0.16 | 1.44 | 0 | 1.25 | 0.24 | 0 |  | 0.1 | 0.11 | 0 | 0.01 | 0 | 0.01 |  | 2.6 |  | 0.1 |  | 0 | 1.13 |  |  |  |  | 0.17
Bufalo | FBU-5-21 | 1 | 2 | 07/03/2025 17:18:54 | 46.69 |  | 1.49 |  |  | 1.04 |  | 3.57 | 0 | 0 | 0.05 |  | 0.09 | 1.37 | 0 | 1.09 | 0 | 0 |  | 0.06 | 0.1 | 0 | 0 | 0 | 0.01 | 0 | 2.5 | 0.01 | 0.11 | 0.01 | 0 | 0.95 |  |  |  |  | 0.14
Bufalo | FBU-5-21 | 2 | 3 | 07/03/2025 17:20:06 | 38.67 |  | 1.66 | 0 |  | 0.65 | 0 | 4.66 | 0 | 0 | 0.05 |  | 0.05 | 7.13 | 0 | 1.35 | 0 | 0 |  | 0.06 | 0.1 | 0 | 0.01 | 0 | 0.01 | 0 | 3.75 | 0.02 | 0.1 | 0.01 | 0 | 1.47 |  | 0 |  | 0 | 0.16
Bufalo | FBU-5-21 | 3 | 4 | 07/03/2025 17:21:16 | 31.22 |  | 2.13 | 0.01 | 0 | 0.66 |  | 4.8 | 0.01 | 0 | 0.16 |  | 0.06 | 13.28 | 0 | 1.72 | 0 | 0 | 0 | 0.07 | 0.13 |  | 0.02 | 0 | 0.01 |  | 4.61 | 0.03 | 0.09 | 0.02 | 0 | 1.55 |  | 0 |  |  | 0.16
Bufalo | FBU-5-21 | 4 | 5 | 07/03/2025 17:22:22 | 3.12 |  | 1.63 | 0.01 |  | 0.28 |  | 4.49 | 0 | 0 |  |  | 0.01 | 50.35 |  | 1.33 | 0 | 0 | 0 | 0.05 | 0.2 |  | 0.01 | 0 | 0.01 |  | 4.48 | 0.02 | 0.02 | 0.01 | 0.01 | 1.32 |  | 0 |  |  | 0.12
Bufalo | FBU-5-21 | 5 | 6 | 07/03/2025 17:23:27 | 5.89 | 0.01 | 2.59 | 0.01 | 0.01 | 0.38 |  | 5.36 | 0.01 | 0 | 0.04 |  | 0.02 | 38.57 |  | 2.32 | 0 | 0 | 0 | 0.06 | 0.2 |  | 0.03 | 0 | 0.02 |  | 6.99 | 0.03 | 0.04 | 0.02 | 0.01 | 1.74 |  | 0 | 0.21 |  | 0.17
Bufalo | FBU-5-21 | 6 | 7 | 07/03/2025 17:25:38 | 5.87 | 0.02 | 3.98 | 0 | 0.01 | 1.45 |  | 9.37 | 0.02 | 0 |  | 0.05 | 0.02 | 14.97 | 0 | 4.68 | 0.24 | 0 | 0.01 | 0.02 | 0.18 | 0.01 | 0.06 | 0 | 0.03 | 0 | 13.43 | 0.05 | 0.06 | 0.02 | 0.01 | 4.03 | 0 | 0 | 0.36 |  | 0.05
Bufalo | FBU-5-21 | 7 | 8 | 07/03/2025 17:26:50 | 6.74 | 0.02 | 4.49 | 0 | 0.01 | 1.19 |  | 9.65 | 0.02 | 0 |  | 0.04 | 0.01 | 8.01 |  | 4.84 | 0 | 0 | 0.02 | 0.03 | 0.19 | 0.01 | 0.07 | 0 | 0.03 |  | 15.81 | 0.04 | 0.04 | 0.02 | 0.01 | 4.91 | 0 |  | 0.45 |  | 0.03
Bufalo | FBU-5-21 | 8 | 9 | 07/03/2025 17:28:03 | 4.29 | 0.01 | 4.18 |  | 0.01 | 1.33 |  | 10.94 | 0.01 |  | 0.02 | 0.09 | 0.01 | 12.07 |  | 4.81 |  |  | 0.01 | 0.03 | 0.21 | 0.01 | 0.07 |  | 0.03 |  | 14.23 | 0.04 | 0.04 | 0.03 | 0.01 | 5.19 |  |  | 0.47 |  | 0.03
Bufalo | FBU-6-22 | 0 | 1 | 07/03/2025 17:29:43 | 41.27 |  | 2.29 | 0 |  | 1.03 | 3.97 | 0 | 0 | 0.11 |  | 0.33 | 1.51 | 0 | 1.68 | 0 | 0 | 0 | 0.09 | 0.1 | 0 |  | 0.01 | 0 | 0.01 | 0 | 4.79 | 0.02 | 0.11 |  | 0 | 1.14 |  |  |  | 0.2 | 0
Bufalo | FBU-6-22 | 1 | 2 | 07/03/2025 17:30:49 | 44.11 |  | 1.8 | 0 |  | 1.27 | 3.28 | 0.01 | 0 | 0.11 |  | 0.35 | 2.07 | 0 | 1.62 | 0 | 0 |  | 0.09 | 0.1 | 0 |  | 0.01 | 0 | 0.01 |  | 3.29 | 0.01 | 0.1 |  | 0 | 0.88 |  |  |  | 0.22 | 0
Bufalo | FBU-6-22 | 2 | 3 | 07/03/2025 17:32:01 | 42.7 |  | 1.55 | 0 |  | 1.34 | 4.02 | 0.01 | 0 | 0.11 |  | 0.33 | 4.14 | 0 | 1.29 | 0 | 0 |  | 0.11 | 0.11 | 0 |  | 0.01 | 0 | 0.01 |  | 2.77 | 0.02 | 0.11 |  | 0 | 1.11 |  |  |  | 0.21 | 0.01
Bufalo | FBU-6-22 | 3 | 4 | 07/03/2025 17:33:07 | 38.99 |  | 2.34 | 0 |  | 1.11 | 4.04 | 0.01 | 0 | 0.12 |  | 0.26 | 3.78 | 0 | 1.87 | 0 | 0 |  | 0.09 | 0.1 | 0 |  | 0.01 | 0 | 0.01 | 0 | 4.84 | 0.02 | 0.12 |  | 0 | 1.2 | 0 |  |  | 0.19 | 0.01
Bufalo | FBU-6-22 | 4 | 5 | 07/03/2025 17:34:17 | 24.62 |  | 2.28 | 0.01 | 0 | 0.77 | 4.43 | 0 | 0 | 0.11 |  | 0.06 | 22.47 |  | 1.57 | 0 | 0 | 0 | 0.06 | 0.14 |  | 0 | 0.01 | 0 | 0.01 |  | 4.36 | 0.01 | 0.09 | 0.01 | 0 | 1.33 | 0 | 0 |  | 0.17 | 0.01
Bufalo | FBU-6-22 | 5 | 6 | 07/03/2025 17:35:22 | 16.97 | 0.01 | 2.69 | 0.01 | 0.01 | 0.93 | 6.92 | 0.01 | 0 | 0.12 |  | 0.06 | 23.69 |  | 2.17 | 0 | 0 | 0 | 0.1 | 0.18 | 0 |  | 0.03 | 0 | 0.01 | 0 | 5.81 | 0.03 | 0.1 |  | 0 | 2.35 |  | 0 | 0.11 | 0.19 | 0.05
Bufalo | FBU-6-22 | 6 | 7 | 07/03/2025 19:00:09 | 27.42 |  | 2.46 | 0.01 |  | 0.81 | 5.67 | 0.01 | 0 | 0.14 |  | 0.05 | 14.08 | 0 | 2.22 | 0 | 0 | 0 | 0.09 | 0.13 |  |  | 0.02 | 0 | 0.02 | 0 | 5.47 | 0.03 | 0.12 |  | 0.01 | 1.89 | 0 |  |  | 0.19 | 0.02
Bufalo | FBU-6-22 | 7 | 8 | 07/03/2025 19:01:29 | 19.5 | 0.02 | 4.11 | 0.01 | 0.01 | 0.69 | 6.67 | 0.01 | 0 | 0.12 |  | 0.03 | 12.34 | 0 | 3.42 | 0 | 0 | 0 | 0.14 | 0.17 | 0 |  | 0.04 | 0 | 0.02 | 0 | 9.12 | 0.03 | 0.16 | 0.02 | 0 | 2.35 | 0 |  | 0.23 | 0.18 | 0.05
Bufalo | FBU-6-22 | 8 | 9 | 07/03/2025 19:02:34 | 6.58 | 0.01 | 3.2 | 0.01 | 0 | 0.5 | 5.98 | 0.01 | 0 |  |  | 0.01 | 35.68 |  | 2.9 | 0 | 0 | 0 | 0.07 | 0.19 |  |  | 0.03 | 0 | 0.01 |  | 6.73 | 0.02 | 0.05 | 0.01 | 0.01 | 2 | 0 | 0 | 0.22 | 0.15 | 0.03
Bufalo | FBU-6-22 | 9 | 10 | 07/03/2025 19:03:41 | 0.9 |  | 2.44 | 0.01 |  | 0.16 | 4.65 | 0 | 0 |  |  | 0.01 | 48.14 |  | 1.73 | 0 | 0 | 0 | 0.04 | 0.19 |  |  | 0.01 | 0 | 0.01 | 0 | 6.49 | 0.02 | 0.01 | 0.01 | 0 | 1.38 |  | 0 |  | 0.09 | 0.01
Bufalo | FBU-6-22 | 10 | 11 | 07/03/2025 19:04:55 | 2.22 |  | 2.28 | 0.01 | 0 | 0.25 | 5.87 | 0.01 | 0 |  |  | 0.01 | 45.61 |  | 1.78 | 0 | 0 | 0 | 0.05 | 0.18 |  | 0 | 0.02 | 0 | 0.01 |  | 5.83 | 0.02 | 0.03 | 0 | 0 | 1.86 | 0 | 0 | 0.1 | 0.14 | 0.02
Bufalo | FBU-6-22 | 11 | 12 | 07/03/2025 19:05:58 | 0.5 |  | 2.17 | 0.02 |  | 0.19 | 5.3 |  |  |  | 0.05 |  | 48.47 |  | 1.22 |  |  |  | 0.04 | 0.19 |  |  |  |  | 0.02 |  | 6.31 | 0.03 | 0.02 |  |  | 1.64 |  |  | 0.21 | 0.12 | 0.02
Bufalo | FBU-7-23 | 0 | 1 | 04/03/2025 16:31:52 | 27.15 |  | 3.09 | 0.01 | 0.01 | 1.79 | 4.35 | 0.01 | 0 | 0.17 |  | 0.17 | 16.37 | 0 | 1.32 | 0 | 0 | 0 | 0.14 | 0.14 | 0 |  | 0.01 | 0 | 0.01 |  | 4.84 | 0.03 | 0.08 | 0.01 | 0 | 1.46 | 0 |  | 0.21 |  | 0.12
Bufalo | FBU-7-23 | 1 | 2 | 04/03/2025 16:33:03 | 35.56 |  | 1.84 | 0.01 |  | 1.7 | 3.63 | 0.01 | 0 | 0.12 |  | 0.13 | 13.09 | 0 | 0.93 | 0.19 | 0 |  | 0.1 | 0.14 |  |  | 0.01 | 0 | 0.01 |  | 2.73 | 0.02 | 0.08 | 0 | 0 | 1 | 0 |  |  |  | 0.17
Bufalo | FBU-7-23 | 2 | 3 | 04/03/2025 16:34:20 | 27.99 |  | 2.45 | 0.01 | 0.01 | 0.87 | 5.12 | 0.01 | 0 | 0.11 |  | 0.07 | 12.18 | 0 | 1.44 | 0.35 | 0 | 0 | 0.07 | 0.16 | 0 |  | 0.01 | 0 | 0.01 | 0 | 6.94 | 0.03 | 0.06 | 0.02 | 0 | 1.53 | 0 | 0 |  |  | 0.13
Bufalo | FBU-7-23 | 3 | 4 | 04/03/2025 16:35:29 | 22.85 | 0.01 | 1.36 | 0.01 |  | 1.6 | 7.71 | 0.01 | 0 | 0.11 |  | 0.08 | 21.61 |  | 1.32 | 0 | 0 | 0 | 0.07 | 0.11 | 0 |  | 0.02 | 0 | 0.02 |  | 3.51 | 0.03 | 0.08 |  | 0 | 2.62 |  | 0 | 0.1 |  | 0.15
Bufalo | FBU-7-23 | 4 | 5 | 04/03/2025 16:37:24 | 15.95 | 0.01 | 2.38 | 0.01 |  | 0.75 | 6.29 | 0.01 | 0 | 0.12 |  | 0.03 | 25.36 | 0 | 1.88 | 0 | 0 | 0 | 0.08 | 0.14 |  |  | 0.02 | 0 | 0.02 |  | 6.91 | 0.02 | 0.06 | 0.01 | 0.01 | 2.11 |  | 0 | 0.11 |  | 0.16
Bufalo | FBU-7-23 | 5 | 6 | 04/03/2025 16:38:46 | 13.04 |  | 2.79 | 0.01 |  | 0.48 | 4.49 | 0.01 | 0 | 0.07 |  | 0.02 | 29.55 | 0 | 1.99 | 0.26 | 0 | 0 | 0.08 | 0.15 | 0 |  | 0.02 | 0 | 0.01 | 0 | 7.76 | 0.02 | 0.05 | 0.01 | 0 | 1.53 | 0 | 0 |  | 0 | 0.21
Bufalo | FBU-7-23 | 6 | 7 | 04/03/2025 16:39:58 | 14.09 | 0.01 | 3.33 | 0.01 | 0.01 | 0.96 | 5.14 | 0.01 | 0 | 0.11 |  | 0.04 | 25.24 |  | 2.28 | 0.33 | 0 | 0 | 0.06 | 0.15 |  |  | 0.03 | 0 | 0.02 |  | 8.04 | 0.03 | 0.07 |  | 0.01 | 1.7 | 0 | 0 |  |  | 0.17
Bufalo | FBU-7-23 | 7 | 8 | 04/03/2025 16:41:19 | 3.07 |  | 3.83 | 0.01 | 0.01 | 0.37 | 5.87 | 0.01 | 0 |  | 0.02 | 0.02 | 33.55 |  | 2.92 | 0 | 0 | 0.01 | 0.05 | 0.17 |  |  | 0.03 | 0 | 0.02 |  | 10.23 | 0.03 | 0.04 | 0.01 | 0.01 | 2.07 | 0 | 0 | 0.22 |  | 0.11
Bufalo | FBU-7-23 | 8 | 9 | 04/03/2025 16:42:20 | 0.39 |  | 2 | 0.01 | 0 | 0.15 | 4.18 | 0 | 0 |  |  | 0.01 | 47.27 |  | 1.53 | 0 | 0 |  | 0.04 | 0.18 |  | 0 | 0.01 | 0 | 0.01 |  | 8.34 | 0.02 | 0.01 | 0.01 | 0.01 | 1.23 | 0 | 0 |  |  | 0.1
Bufalo | FBU-7-23 | 9 | 10 | 04/03/2025 16:43:35 | 0.57 |  | 2.98 | 0.01 | 0 | 0.23 | 4.51 | 0 | 0 |  | 0.02 | 0.01 | 41.94 | 0 | 2.02 | 0 | 0 | 0 | 0.04 | 0.17 |  | 0 | 0.02 | 0 | 0.02 | 0 | 9.82 | 0.03 | 0.01 | 0 | 0 | 1.51 | 0 | 0 |  |  | 0.08
Bufalo | FBU-7-23 | 10 | 11 | 04/03/2025 16:44:48 | 0.45 | 0.02 | 4.82 |  | 0.01 | 1.35 | 11.9 | 0.01 | 0 |  | 0.17 | 0 | 5.81 | 0 | 4.02 | 0 | 0 | 0.02 | 0.06 | 0.22 | 0.03 |  | 0.06 | 0 | 0.03 | 0 | 19.37 | 0.05 | 0.07 | 0.02 | 0.01 | 5.94 |  | 0 | 0.46 |  | 0.03
Bufalo | FBU-7-23 | 11 | 12 | 04/03/2025 16:46:06 | 0.51 | 0.01 | 4.84 |  | 0.01 | 0.84 | 9.6 | 0.01 | 0 |  | 0.07 | 0 | 9.92 |  | 4.93 | 0.25 | 0 | 0.01 | 0.02 | 0.19 | 0.01 |  | 0.07 | 0 | 0.02 | 0 | 18.99 | 0.04 | 0.03 | 0.02 | 0.01 | 5.01 |  | 0 | 0.38 |  | 0.02
Bufalo | FBU-7-23 | 12 | 13 | 04/03/2025 16:47:25 | 0.11 | 0.02 | 5.43 |  | 0.01 | 1.16 | 9.63 | 0.01 | 0 |  | 0.09 | 0 | 8.95 |  | 5.45 | 0 | 0 | 0.01 | 0.03 | 0.17 | 0.01 |  | 0.07 | 0 | 0.02 |  | 19.49 | 0.04 | 0.03 | 0.02 | 0.01 | 4.39 | 0 | 0 | 0.36 |  | 0.02
Bufalo | FBU-7-23 | 13 | 14 | 04/03/2025 16:48:19 | 0.08 | 0.02 | 5.9 | 0 | 0.01 | 1.27 | 9.64 | 0.01 | 0 |  | 0.12 | 0.01 | 6.83 |  | 5.95 | 0 | 0 | 0.01 | 0.03 | 0.17 | 0.01 |  | 0.08 | 0 | 0.02 | 0 | 19.9 | 0.05 | 0.03 | 0.01 | 0.01 | 4.47 |  |  | 0.35 |  | 0.02
Bufalo | FBU-7-23 | 14 | 15 | 04/03/2025 16:49:25 | 0.05 | 0.02 | 5.24 |  | 0.01 | 1.27 | 10.21 | 0.01 | 0 |  | 0.1 | 0.01 | 9.51 | 0 | 5.21 | 0 | 0 | 0.01 | 0.03 | 0.17 | 0.01 |  | 0.08 | 0 | 0.03 |  | 18.63 | 0.04 | 0.03 | 0.02 | 0.01 | 4.9 | 0 | 0 | 0.38 |  | 0.02
Bufalo | FBU-8-24 | 0 | 1 | 20/03/2025 16:47:17 | 50.07 |  | 0.7 |  |  | 1.73 | 2.37 | 0.01 | 0 | 0.14 |  | 0.35 | 1.49 | 0 | 0.69 | 0.24 | 0 |  | 0.12 | 0.04 | 0 |  | 0.01 | 0 | 0.01 |  | 1.34 | 0.02 | 0.1 |  | 0 | 0.06 | 0 |  |  | 0.23 | 0
Bufalo | FBU-8-24 | 1 | 2 | 20/03/2025 16:48:26 | 50.38 | 0.01 | 0.72 |  |  | 1.44 | 2.29 | 0.01 | 0 | 0.13 |  | 0.29 | 1.66 | 0 | 0.78 | 0 | 0 |  | 0.12 | 0.03 | 0 |  | 0.01 | 0 | 0.02 | 0 | 1.36 | 0.02 | 0.13 |  | 0 | 0.05 |  | 0 |  | 0.25 | 0.01
Bufalo | FBU-8-24 | 2 | 3 | 20/03/2025 16:49:43 | 48.91 |  | 0.77 |  |  | 1.55 | 2.58 | 0.01 | 0 | 0.14 |  | 0.29 | 2.66 | 0 | 0.79 | 0 | 0 |  | 0.16 | 0.03 | 0 | 0 | 0.01 | 0 | 0.02 |  | 1.45 | 0.02 | 0.14 |  | 0 | 0.07 |  |  |  | 0.27 | 0.01
Bufalo | FBU-8-24 | 3 | 4 | 20/03/2025 16:51:09 | 48.22 |  | 0.83 | 0 |  | 1.72 | 2.33 | 0.01 | 0 | 0.16 |  | 0.33 | 3.58 | 0 | 0.78 | 0 | 0 |  | 0.21 | 0.03 | 0 | 0 | 0.01 | 0 | 0.01 |  | 1.47 | 0.02 | 0.16 |  | 0 | 0.02 |  |  |  | 0.25 | 0.01
Bufalo | FBU-8-24 | 4 | 5 | 20/03/2025 16:52:22 | 49.14 |  | 0.6 | 0 |  | 1.55 | 2.34 | 0.01 | 0 | 0.17 |  | 0.32 | 3.2 | 0 | 0.82 | 0 | 0 |  | 0.18 | 0.03 | 0 |  | 0.01 | 0 | 0.01 |  | 1.26 | 0.02 | 0.16 |  | 0 | 0.02 | 0 | 0 |  | 0.27 | 0.01
Bufalo | FBU-8-24 | 5 | 6 | 20/03/2025 16:53:30 | 43.92 | 0.01 | 1 | 0.01 |  | 2.32 | 3.02 | 0.01 | 0 | 0.14 |  | 0.34 | 6.07 | 0 | 0.96 | 0 | 0 | 0 | 0.26 | 0.04 | 0 |  | 0.02 | 0.01 | 0.01 |  | 1.92 | 0.03 | 0.12 |  | 0 | 0.12 | 0 | 0 |  | 0.25 | 0.02
Bufalo | FBU-8-24 | 6 | 7 | 20/03/2025 16:54:24 | 31.68 | 0.02 | 1.2 | 0.01 | 0 | 1.3 | 4.54 | 0.02 | 0 | 0.29 |  | 0.21 | 18.01 | 0 | 1.44 | 0 | 0 | 0.01 | 0.2 | 0.06 |  |  | 0.04 | 0.15 | 0.02 |  | 2.43 | 0.04 | 0.14 | 0.01 | 0.01 | 0.25 | 0.01 |  | 0.26 | 0.28 | 0.04
Bufalo | FBU-8-24 | 7 | 8 | 20/03/2025 16:55:46 | 4.92 | 0.02 | 1.49 | 0.02 | 0.02 | 0.49 | 4.78 | 0.02 | 0 | 0.08 | 0.02 | 0.05 | 50.19 |  | 1.78 | 0 | 0 | 0.01 | 0.07 | 0.06 |  |  | 0.05 | 0.21 | 0.04 |  | 2.85 | 0.04 | 0.05 |  | 0.01 | 0.35 | 0 | 0 | 0.27 | 0.21 | 0.04
Bufalo | FBU-8-24 | 8 | 9 | 20/03/2025 16:56:39 | 2.8 | 0.01 | 1.78 | 0.01 | 0.01 | 0.4 | 4.32 | 0.01 | 0 |  |  | 0.03 | 53.44 | 0 | 1.27 | 0 | 0 | 0 | 0.07 | 0.06 |  |  | 0.02 | 0.17 | 0.02 |  | 3.15 | 0.05 | 0.03 | 0.01 | 0.01 | 0.26 |  | 0 | 0.23 | 0.2 | 0.02
Bufalo | FBU-8-24 | 9 | 10 | 20/03/2025 16:57:40 | 2.54 | 0.01 | 1.42 | 0.01 | 0.01 | 0.31 | 4.15 | 0.01 | 0 |  |  | 0.02 | 55.41 | 0 | 1.15 | 0 | 0 | 0 | 0.06 | 0.06 |  |  | 0.01 | 0.19 | 0.02 |  | 2.81 | 0.04 | 0.03 |  | 0.01 | 0.22 |  | 0.01 |  | 0.22 | 0.01
Central Norte | FCN-1-25 | 0 | 1 | 17/03/2025 15:33:28 | 20.52 |  | 1.12 | 0.01 | 0.01 | 0.96 |  | 16.15 | 0.01 | 0 | 0.08 |  | 0.05 | 15.13 |  | 1.07 | 2.65 | 0 | 0 | 0.1 | 0.09 | 0.01 | 0.01 | 0 | 0.01 | 0 | 3.43 | 0.02 | 0.08 | 0.01 | 0 | 1.16 |  |  | 0.26 | 0.08 | 0.01
Central Norte | FCN-1-25 | 1 | 2 | 17/03/2025 15:35:00 | 16.95 |  | 0.78 | 0.01 | 0 | 0.92 |  | 21.35 | 0.01 | 0 | 0.02 |  | 0.06 | 14.38 | 0 | 1.07 | 2.97 | 0 | 0 | 0.1 | 0.07 | 0.01 | 0.02 | 0 | 0.02 |  | 2.82 | 0.02 | 0.07 | 0.02 | 0 | 1.6 |  | 0 | 0.29 | 0.09 | 0.03
Central Norte | FCN-1-25 | 2 | 3 | 17/03/2025 15:35:54 | 12.82 |  | 0.67 | 0.01 | 0 | 0.45 | 0 | 24.59 | 0.01 | 0 |  |  | 0.04 | 16.11 |  | 1.05 | 2.94 | 0.01 | 0 | 0.08 | 0.1 | 0.01 | 0.02 | 0 | 0.02 |  | 2.85 | 0.02 | 0.06 | 0.01 | 0 | 1.9 | 0 | 0 | 0.31 | 0.1 | 0.02
Central Norte | FCN-1-25 | 3 | 4 | 17/03/2025 15:37:06 | 14.02 | 0.01 | 0.84 | 0.02 | 0.01 | 0.88 |  | 22.49 | 0.01 | 0 | 0.04 | 0.02 | 0.05 | 15.23 |  | 1.28 | 2.69 | 0 | 0 | 0.12 | 0.09 | 0.01 | 0.03 | 0 | 0.02 | 0 | 3.5 | 0.03 | 0.09 | 0.03 | 0 | 1.74 | 0 | 0 | 0.3 | 0.12 | 0.04
Central Norte | FCN-1-25 | 4 | 5 | 17/03/2025 15:38:16 | 15.8 |  | 1.04 | 0.02 | 0.01 | 0.83 |  | 18.27 | 0.01 | 0 | 0.03 |  | 0.08 | 17.33 |  | 1.62 | 1.94 | 0 | 0 | 0.14 | 0.08 | 0 | 0.03 | 0 | 0.02 | 0 | 4.26 | 0.03 | 0.11 | 0.01 | 0 | 1.39 |  |  | 0.28 | 0.13 | 0.03
Central Norte | FCN-1-25 | 5 | 6 | 17/03/2025 15:39:49 | 14.7 | 0.01 | 0.69 | 0.02 | 0.01 | 0.88 |  | 20.83 | 0.01 | 0 | 0.09 |  | 0.08 | 17.36 |  | 1.29 | 1.99 | 0 | 0.01 | 0.16 | 0.08 | 0.01 | 0.03 | 0 | 0.02 | 0 | 3.56 | 0.03 | 0.11 | 0.02 | 0 | 1.61 |  |  | 0.28 | 0.14 | 0.04
Central Norte | FCN-1-25 | 6 | 7 | 17/03/2025 15:40:54 | 12.25 | 0.01 | 0.82 | 0.02 | 0.01 | 0.72 |  | 23.87 | 0.01 | 0 | 0.06 |  | 0.07 | 15.63 |  | 1.25 | 2.97 | 0 | 0.01 | 0.12 | 0.1 | 0.01 | 0.03 | 0 | 0.02 | 0 | 3.44 | 0.04 | 0.1 |  | 0 | 1.86 | 0 | 0 | 0.31 | 0.11 | 0.04
Central Norte | FCN-1-25 | 7 | 8 | 17/03/2025 15:42:18 | 14.94 | 0.01 | 1.04 | 0.02 | 0.01 | 0.75 |  | 20.57 | 0.01 | 0 | 0.07 |  | 0.08 | 15.29 |  | 1.39 | 2.6 | 0 | 0 | 0.13 | 0.08 | 0 | 0.03 | 0 | 0.02 | 0 | 4.08 | 0.04 | 0.13 |  | 0 | 1.56 |  |  | 0.31 | 0.12 | 0.04
Central Norte | FCN-1-25 | 8 | 9 | 17/03/2025 15:43:28 | 11.56 | 0.01 | 1.35 | 0.02 | 0.01 | 0.71 |  | 22.64 | 0.02 | 0 | 0.03 |  | 0.08 | 14.73 |  | 1.6 | 1.98 | 0 | 0.01 | 0.14 | 0.09 | 0.01 | 0.03 | 0 | 0.02 | 0 | 5.33 | 0.05 | 0.09 | 0.02 | 0 | 1.87 | 0 | 0 | 0.38 | 0.12 | 0.05
Central Norte | FCN-1-25 | 9 | 10 | 17/03/2025 15:44:47 | 5.16 | 0.01 | 1.87 | 0.02 | 0.01 | 1.06 |  | 25.87 | 0.01 | 0 |  | 0.02 | 0.06 | 14.82 | 0 | 1.78 | 2.44 | 0 | 0.01 | 0.12 | 0.11 | 0.01 | 0.03 | 0 | 0.04 |  | 6.47 | 0.06 | 0.06 | 0.03 | 0 | 2.19 | 0 | 0 | 0.46 | 0.12 | 0.07
Central Norte | FCN-1-25 | 10 | 11 | 17/03/2025 15:46:14 | 5.71 | 0.01 | 1.03 | 0.02 | 0.01 | 2.35 |  | 24.28 | 0.01 | 0 | 0.07 | 0.02 | 0.1 | 20.9 |  | 1.13 | 2.9 | 0 | 0.01 | 0.13 | 0.11 | 0 | 0.02 | 0 | 0.01 |  | 3.92 | 0.04 | 0.05 | 0.01 | 0 | 1.9 | 0 | 0 | 0.33 | 0.13 | 0.04
Central Norte | FCN-1-25 | 11 | 12 | 17/03/2025 15:47:21 | 8.88 | 0.01 | 1.22 | 0.02 | 0.01 | 1.71 |  | 23.2 | 0.01 | 0 |  |  | 0.07 | 17.7 | 0 | 1.31 | 3.02 | 0 | 0.01 | 0.13 | 0.1 | 0.01 | 0.02 | 0 | 0.02 | 0 | 4.29 | 0.03 | 0.08 | 0.03 | 0 | 1.85 | 0 | 0 | 0.3 | 0.12 | 0.05
Central Norte | FCN-1-25 | 12 | 13 | 17/03/2025 15:48:26 | 5.34 | 0.03 | 1.19 | 0.02 | 0.01 | 2.59 |  | 26.3 | 0.01 | 0 | 0.03 | 0.06 | 0.09 | 17.64 | 0 | 1.55 | 2.28 | 0 | 0.01 | 0.17 | 0.1 | 0.01 | 0.02 | 0 | 0.02 | 0 | 4.39 | 0.04 | 0.06 | 0.03 | 0 | 2.19 | 0 | 0 | 0.37 | 0.12 | 0.07
Central Norte | FCN-1-25 | 13 | 14 | 17/03/2025 15:49:39 | 8.15 | 0.02 | 1.17 | 0.01 | 0.01 | 1.13 |  | 26.12 | 0.02 | 0 | 0.04 | 0.04 | 0.1 | 12.3 |  | 2.48 | 2.62 | 0 | 0.01 | 0.39 | 0.09 | 0.01 | 0.05 | 0 | 0.02 |  | 5.44 | 0.04 | 0.07 | 0.03 | 0.01 | 2.26 | 0 | 0 | 0.41 | 0.14 | 0.04
Central Norte | FCN-1-25 | 14 | 15 | 17/03/2025 15:51:07 | 5.37 | 0.02 | 1.44 | 0.01 | 0.01 | 0.75 |  | 25.26 | 0.02 | 0 | 0.03 |  | 0.08 | 16.16 |  | 2.37 | 2.91 | 0 | 0.01 | 0.22 | 0.09 | 0.01 | 0.04 | 0 | 0.02 |  | 5.81 | 0.03 | 0.06 | 0.03 | 0.01 | 2.16 | 0 |  | 0.41 | 0.12 | 0.04
Central Norte | FCN-1-25 | 15 | 16 | 17/03/2025 15:52:21 | 6.55 | 0.02 | 1.64 | 0.01 | 0.01 | 1.14 |  | 26.55 | 0.02 | 0 | 0.05 | 0.02 | 0.04 | 13.11 | 0 | 1.95 | 2.37 | 0 | 0.01 | 0.08 | 0.1 | 0.01 | 0.03 | 0 | 0.02 | 0 | 6.12 | 0.05 | 0.08 | 0.03 | 0 | 2.29 | 0 | 0 | 0.47 | 0.09 | 0.06
Central Norte | FCN-1-25 | 16 | 17 | 17/03/2025 15:54:00 | 2.41 | 0.02 | 1.68 | 0.02 | 0.02 | 0.49 |  | 32.58 | 0.02 | 0 | 0.03 | 0.11 | 0.01 | 8.91 | 0 | 2.42 | 2.63 | 0 | 0.01 | 0.04 | 0.11 | 0.02 | 0.04 | 0 | 0.04 |  | 6.67 | 0.05 | 0.03 | 0.03 | 0 | 3.15 | 0 | 0 | 0.57 | 0.07 | 0.1
Central Norte | FCN-1-25 | 17 | 18 | 17/03/2025 15:55:28 | 0.41 | 0.03 | 2.45 | 0.01 | 0.02 | 0.4 |  | 32.4 | 0.03 | 0 | 0.01 | 0.11 | 0.06 | 8.28 | 0 | 2.77 | 2.24 | 0 | 0.01 | 0.03 | 0.11 | 0.02 | 0.06 | 0 | 0.03 | 0 | 8.06 | 0.06 | 0.04 | 0.03 | 0.01 | 3.18 | 0 | 0 | 0.63 | 0.05 | 0.09
Central Norte | FCN-1-25 | 18 | 19 | 17/03/2025 15:56:40 | 0.24 | 0.02 | 2.26 | 0.01 | 0.01 | 0.34 |  | 32.23 | 0.01 | 0 | 0.02 | 0.09 | 0.22 | 8.83 |  | 2.77 | 3.05 | 0.01 | 0.01 | 0.02 | 0.11 | 0.02 | 0.05 | 0 | 0.02 | 0 | 7.65 | 0.05 | 0.03 | 0.03 | 0.01 | 3.07 | 0 | 0 | 0.54 | 0.06 | 0.09
Central Norte | FCN-1-25 | 19 | 20 | 17/03/2025 15:57:54 | 2.71 | 0.02 | 2.19 | 0.01 | 0.01 | 0.49 |  | 28.32 | 0.02 | 0 |  | 0.09 | 0.04 | 9.33 |  | 3.13 | 3.23 | 0 | 0.01 | 0.05 | 0.12 | 0.02 | 0.07 | 0 | 0.04 | 0 | 8.22 | 0.06 | 0.04 | 0.03 | 0 | 2.57 |  |  | 0.52 | 0.06 | 0.07
Central Norte | FCN-1-25 | 20 | 21 | 17/03/2025 15:59:00 | 6.43 | 0.02 | 2.32 | 0.01 | 0.01 | 1.03 |  | 23.79 | 0.03 | 0 | 0.05 | 0.03 | 0.04 | 12.82 | 0 | 2.19 | 2.36 | 0 | 0.01 | 0.07 | 0.11 | 0.02 | 0.04 | 0 | 0.04 | 0 | 7.69 | 0.04 | 0.08 | 0.03 | 0.01 | 2.08 | 0 | 0 | 0.44 | 0.08 | 0.06
Central Norte | FCN-1-25 | 21 | 22 | 17/03/2025 16:00:15 | 0.38 | 0.02 | 2.46 | 0.01 | 0.01 | 0.38 |  | 30.54 | 0.01 | 0 | 0.02 | 0.09 | 0.01 | 7.47 | 0 | 3.25 | 2.72 | 0 | 0.01 | 0.03 | 0.11 | 0.02 | 0.05 | 0 | 0.02 | 0 | 9.45 | 0.05 | 0.03 | 0.03 | 0 | 3 | 0 |  | 0.63 | 0.05 | 0.09
Central Norte | FCN-1-25 | 22 | 23 | 17/03/2025 16:01:23 | 0.4 | 0.02 | 2.29 | 0.01 | 0.02 | 0.4 |  | 31.81 | 0.02 | 0 | 0.02 | 0.13 | 0.01 | 7.32 |  | 3.09 | 3.04 | 0 | 0.01 | 0.03 | 0.12 | 0.01 | 0.06 | 0 | 0.03 |  | 8.57 | 0.04 | 0.03 | 0.02 | 0.01 | 3.06 | 0 | 0 | 0.61 | 0.05 | 0.09
Central Norte | FCN-1-25 | 23 | 24 | 17/03/2025 16:02:36 | 0.26 | 0.03 | 2.42 | 0.01 | 0.01 | 0.35 |  | 31.81 | 0.02 | 0 |  | 0.1 | 0.2 | 8.78 |  | 2.82 | 2.8 | 0 | 0.01 | 0.03 | 0.1 | 0.02 | 0.05 | 0 | 0.03 | 0 | 7.95 | 0.06 | 0.03 | 0.02 | 0 | 3.07 | 0 | 0 | 0.56 | 0.05 | 0.09
Central Norte | FCN-1-25 | 24 | 25 | 17/03/2025 16:03:45 | 1.87 | 0.02 | 1.99 | 0.01 | 0.02 | 0.43 |  | 30 | 0.02 | 0 |  | 0.12 | 0.05 | 8.68 | 0 | 3.29 | 2.89 | 0 | 0.01 | 0.04 | 0.11 | 0.02 | 0.08 | 0 | 0.03 |  | 8.29 | 0.06 | 0.04 | 0.03 | 0.01 | 2.75 |  | 0 | 0.58 | 0.05 | 0.08
Central Norte | FCN-2-26 | 0 | 1 | 20/03/2025 10:19:29 | 7.71 |  | 4.7 | 0.01 |  | 0.35 |  | 35.62 | 0 | 0 |  |  | 0.03 | 5.81 |  |  | 1.58 | 0 |  | 0.01 | 0.04 | 0 |  | 0.01 | 0 | 0.01 |  | 5.42 |  | 0.05 | 0.01 | 0 |  | 0 |  |  | 0.01
Central Norte | FCN-2-26 | 1 | 2 | 20/03/2025 10:20:44 | 0.61 | 0.01 | 6.37 | 0 | 0 | 0.43 |  | 37.25 | 0.01 | 0 | 0.03 | 0.02 | 0.01 | 7.06 |  | 0.34 | 0.92 |  | 0 | 0.01 | 0.06 | 0 |  | 0.01 | 0 | 0.01 | 0 | 7.66 | 0.01 | 0.01 | 0.01 | 0 | 0.02 | 0 |  | 0.22 | 0.01
Central Norte | FCN-2-26 | 2 | 3 | 20/03/2025 10:21:51 | 0.55 | 0.01 | 5.3 | 0 | 0 | 0.14 |  | 40.17 | 0.01 | 0 | 0.01 |  | 0.01 | 8.09 | 0 |  | 1.1 | 0 | 0 | 0.01 | 0.06 | 0 |  | 0.01 | 0 | 0.01 |  | 6.18 | 0.02 | 0.01 | 0.01 | 0 |  | 0 |  | 0.22 | 0.01
Central Norte | FCN-2-26 | 3 | 4 | 20/03/2025 10:22:56 | 0.77 |  | 5.12 | 0 | 0.01 | 0.27 |  | 40.45 | 0.01 | 0 |  | 0.06 | 0.01 | 8.01 | 0 |  | 1.22 |  | 0 | 0.03 | 0.04 | 0 |  | 0.01 | 0 | 0.02 | 0 | 5.86 | 0.03 | 0.02 | 0.01 | 0 |  | 0 | 0 | 0.21 | 0.02
Central Norte | FCN-2-26 | 4 | 5 | 20/03/2025 10:24:00 | 0.42 |  | 5.26 | 0.01 | 0 | 0.14 |  | 37.59 | 0 | 0 | 0.02 | 0.02 | 0.03 | 11.3 |  |  | 1.27 | 0 | 0 | 0.01 | 0.05 | 0.01 |  | 0.01 | 0 | 0.01 |  | 6 | 0.01 | 0.02 | 0 | 0 |  | 0 |  |  | 0.02
Central Norte | FCN-2-26 | 5 | 6 | 20/03/2025 10:25:04 | 1.41 | 0.01 | 4.87 | 0.01 | 0 | 0.27 |  | 36.03 | 0.01 | 0 |  |  | 0.01 | 12.64 |  |  | 1.18 | 0 | 0 | 0.02 | 0.05 | 0.01 |  | 0.01 | 0 | 0.01 |  | 5.82 | 0.02 | 0.02 |  | 0 |  |  |  |  | 0.03
Central Norte | FCN-2-26 | 6 | 7 | 20/03/2025 10:26:10 | 1.07 |  | 5.03 | 0 | 0 | 0.16 |  | 36.25 | 0.01 | 0 |  | 0.04 | 0.02 | 9.58 | 0 | 0.18 | 1.66 | 0 | 0 | 0.03 | 0.07 | 0 |  | 0.01 | 0 | 0.02 | 0 | 7.21 | 0.02 | 0.01 |  | 0 |  |  |  |  | 0.03
Central Norte | FCN-2-26 | 7 | 8 | 20/03/2025 10:27:17 | 4.36 |  | 4.56 | 0.01 |  | 0.96 |  | 30.94 | 0 | 0 |  |  | 0.02 | 15.02 |  |  | 1.31 | 0 |  | 0.04 | 0.05 | 0 |  | 0.01 | 0 | 0.01 |  | 5.44 | 0.01 | 0.03 |  | 0 |  | 0 | 0 |  | 0.05
Central Norte | FCN-2-26 | 8 | 9 | 20/03/2025 10:28:26 | 1.62 |  | 4.97 | 0.01 |  | 0.2 |  | 35.1 |  | 0 |  |  | 0.02 | 13.85 | 0 |  | 1.23 |  |  | 0.03 | 0.05 | 0 |  | 0 | 0 | 0.01 |  | 5.59 |  | 0.01 |  | 0 |  |  |  |  | 0.04
Central Norte | FCN-2-26 | 9 | 10 | 20/03/2025 10:29:41 | 1.56 |  | 4.91 | 0.01 |  | 0.23 |  | 34.67 | 0 | 0 |  | 0.02 | 0.01 | 14.85 |  |  | 0.98 |  |  | 0.03 | 0.04 |  |  | 0 | 0 | 0.01 |  | 5.57 |  | 0.01 | 0 | 0 |  | 0 |  |  | 0.03
Central Norte | FCN-2-26 | 10 | 11 | 20/03/2025 10:30:47 | 0.65 |  | 4.54 | 0.01 |  | 0.15 |  | 33.32 | 0 | 0 |  |  | 0.01 | 17.85 | 0 | 0.08 | 1.21 | 0 | 0 | 0.03 | 0.04 |  |  | 0.01 | 0 | 0.01 |  | 5.38 |  | 0.02 | 0.01 | 0 |  | 0 |  |  | 0.04
Central Norte | FCN-2-26 | 11 | 12 | 20/03/2025 10:32:10 | 2.24 |  | 4.68 | 0.01 |  | 0.31 |  | 32.35 | 0 | 0 |  |  | 0.01 | 16.68 | 0 |  | 1.01 | 0 | 0 | 0.03 | 0.05 |  |  | 0.01 | 0 | 0.01 |  | 5.53 |  | 0.01 | 0.01 | 0 |  |  |  |  | 0.05
Central Norte | FCN-2-26 | 12 | 13 | 20/03/2025 10:33:14 | 0.74 |  | 4.66 | 0.01 |  | 0.07 |  | 32.97 | 0 | 0 |  |  | 0.01 | 18.22 | 0 |  | 1.08 | 0 |  | 0.02 | 0.05 | 0 |  | 0 | 0 | 0.01 | 0 | 5.44 |  | 0.01 | 0 | 0 |  |  |  |  | 0.03
Central Norte | FCN-2-26 | 13 | 14 | 20/03/2025 10:34:17 | 0.57 |  | 4.79 | 0.01 |  | 0.09 |  | 33.47 | 0 | 0 |  |  | 0.01 | 17.44 |  |  | 1.07 | 0 | 0 | 0.03 | 0.06 | 0 |  | 0.01 | 0 | 0.01 |  | 5.54 |  | 0.01 |  | 0 |  |  |  |  | 0.04
Central Norte | FCN-2-26 | 14 | 15 | 20/03/2025 10:35:19 | 0.26 |  | 5.27 | 0 | 0.01 | 0.2 |  | 39.75 | 0.01 | 0 | 0.03 | 0.02 | 0.01 | 8.14 | 0 | 0.2 | 1.36 |  | 0 | 0.03 | 0.06 | 0.01 |  | 0.03 | 0 | 0.02 | 0 | 6.35 | 0.03 | 0.02 | 0.01 | 0 |  | 0 |  | 0.21 | 0.03
Central Norte | FCN-2-26 | 15 | 16 | 20/03/2025 10:36:40 | 0.12 |  | 4.96 | 0 | 0.01 | 0.14 |  | 41.56 | 0 | 0 | 0.04 | 0.03 | 0.01 | 7.63 | 0 | 0.08 | 1.19 | 0 | 0 | 0.04 | 0.07 | 0 | 0 | 0.02 | 0 | 0.02 |  | 5.95 | 0.02 | 0.02 |  | 0 |  | 0 |  | 0.22 | 0.03
Central Norte | FCN-2-26 | 16 | 17 | 20/03/2025 10:37:49 | 0.19 |  | 4.81 | 0 | 0.01 | 0.2 |  | 38.18 | 0 | 0 |  | 0.04 | 0.02 | 11.85 |  | 0.16 | 1.26 | 0 | 0 | 0.05 | 0.05 | 0.01 |  | 0.03 | 0 | 0.01 |  | 5.7 | 0.01 | 0.02 | 0.01 | 0 |  |  |  |  | 0.04
Central Norte | FCN-2-26 | 17 | 18 | 20/03/2025 10:39:00 | 0.15 |  | 5.09 | 0 | 0 | 0.16 | 0 | 36.47 | 0 | 0 | 0.02 | 0.02 | 0.02 | 13.3 |  |  | 1.31 |  | 0 | 0.07 | 0.05 | 0.01 |  | 0.02 | 0 | 0.01 | 0 | 5.72 | 0.02 | 0.03 | 0 | 0 |  | 0 | 0 |  | 0.05
Central Norte | FCN-2-26 | 18 | 19 | 20/03/2025 10:40:05 | 0.2 |  | 5.14 | 0 | 0.01 | 0.13 |  | 37.99 | 0 | 0 | 0.02 | 0.03 | 0.02 | 11.8 |  | 0.08 | 0.76 | 0 | 0 | 0.05 | 0.06 | 0 | 0 | 0.02 | 0 | 0.01 | 0 | 6 | 0.01 | 0.02 |  | 0 |  |  | 0 |  | 0.04
Central Norte | FCN-2-26 | 19 | 20 | 20/03/2025 10:41:28 | 0.54 |  | 4.76 | 0 |  | 0.17 |  | 32.07 | 0 | 0 | 0.03 | 0.02 | 0.01 | 18.75 | 0 |  | 1.15 | 0 | 0 | 0.07 | 0.05 | 0 |  | 0.01 | 0 | 0.01 |  | 5.52 | 0.02 | 0.02 |  | 0 |  | 0 | 0 |  | 0.07
Central Norte | FCN-3-27 | 0 | 1 | 17/03/2025 15:17:01 | 28.06 |  | 0.66 | 0.01 |  | 0.71 |  | 13.22 | 0.01 | 0 | 0.08 |  | 0.06 | 13.06 | 0 | 0.73 | 2.05 | 0 | 0 | 0.05 | 0.08 | 0 |  | 0.01 | 0 | 0.01 |  | 2.38 | 0.01 | 0.22 | 0.01 | 0 | 0.94 |  |  | 0.1 | 0.12
Central Norte | FCN-3-27 | 1 | 2 | 17/03/2025 15:18:26 | 15.97 | 0.01 | 0.88 | 0.01 |  | 1.32 |  | 17.22 | 0.01 | 0 | 0.06 | 0.02 | 0.04 | 19.75 | 0 | 1.34 | 2.19 | 0 | 0 | 0.06 | 0.1 | 0.01 |  | 0.02 | 0 | 0.02 |  | 3.35 | 0.03 | 0.1 | 0.01 | 0 | 1.32 | 0 |  | 0.27 | 0.16
Central Norte | FCN-3-27 | 2 | 3 | 17/03/2025 15:19:43 | 6.91 |  | 1.19 | 0.02 | 0.01 | 0.53 |  | 15.15 | 0.01 | 0 |  | 0.02 | 0.03 | 31.12 |  | 1.95 | 2.29 | 0 | 0 | 0.07 | 0.09 | 0 |  | 0.02 | 0 | 0.01 |  | 4.27 | 0.03 | 0.05 | 0.02 | 0 | 1.37 | 0 | 0 | 0.26 | 0.16
Central Norte | FCN-3-27 | 3 | 4 | 17/03/2025 15:20:54 | 5.93 | 0.01 | 1.47 | 0.01 | 0.01 | 0.79 |  | 20.01 | 0.01 | 0 | 0.03 | 0.09 | 0.02 | 20.68 | 0 | 2.64 | 2.15 | 0 | 0.01 | 0.06 | 0.08 | 0.01 |  | 0.05 | 0 | 0.03 | 0 | 6.34 | 0.04 | 0.07 | 0.02 | 0.01 | 2.52 | 0 |  | 0.38 | 0.09
Central Norte | FCN-3-27 | 4 | 5 | 17/03/2025 15:21:59 | 0.38 | 0.02 | 1.41 | 0.01 | 0.01 | 0.35 |  | 27.37 | 0.01 | 0 |  | 0.13 | 0.01 | 17.18 |  | 2.19 | 2.65 | 0 | 0.01 | 0.05 | 0.09 | 0.01 |  | 0.06 | 0 | 0.01 | 0 | 7.28 | 0.03 | 0.02 | 0.02 | 0.01 | 3.19 |  |  | 0.43 | 0.05
Central Norte | FCN-3-27 | 5 | 6 | 17/03/2025 15:23:11 | 3.95 | 0.02 | 1.86 | 0.01 | 0.01 | 0.76 |  | 22.61 | 0.02 | 0 |  | 0.09 | 0.02 | 15.83 |  | 2.14 | 2.78 | 0 | 0.01 | 0.07 | 0.11 | 0.01 |  | 0.05 | 0 | 0.03 |  | 8.4 | 0.04 | 0.04 | 0.02 | 0.01 | 2.56 | 0 |  | 0.46 | 0.07
Central Norte | FCN-3-27 | 6 | 7 | 17/03/2025 15:24:19 | 0.56 | 0.02 | 1.62 |  | 0.01 | 0.39 | 0 | 30.13 | 0.01 | 0 |  | 0.12 | 0.02 | 12.93 |  | 2.73 | 2.54 | 0 | 0.01 | 0.04 | 0.11 | 0.02 |  | 0.07 | 0 | 0.03 |  | 7.18 | 0.05 | 0.03 | 0.03 | 0.01 | 3.36 | 0 | 0 | 0.5 | 0.06
Central Norte | FCN-3-27 | 7 | 8 | 17/03/2025 15:25:24 | 0.21 | 0.02 | 1.79 | 0 | 0.01 | 0.52 |  | 33.38 | 0.02 | 0 |  | 0.17 | 0.01 | 6.2 | 0 | 3.68 | 2.55 | 0 | 0.01 | 0.03 | 0.1 | 0.01 |  | 0.1 | 0 | 0.02 |  | 8.07 | 0.05 | 0.03 | 0.02 | 0.01 | 3.99 | 0 | 0 | 0.55 | 0.05
Central Norte | FCN-3-27 | 8 | 9 | 17/03/2025 15:26:30 | 0.14 | 0.02 | 1.78 | 0 | 0.01 | 0.57 |  | 35.12 | 0.01 | 0 | 0.02 | 0.16 | 0.01 | 3.71 | 0 | 3.6 | 2.7 | 0 | 0.02 | 0.02 | 0.11 | 0.01 | 0 | 0.1 | 0 | 0.04 |  | 7.97 | 0.06 | 0.03 | 0.02 | 0.01 | 4.35 | 0 | 0 | 0.6 | 0.05
Central Norte | FCN-3-27 | 9 | 10 | 17/03/2025 15:27:48 | 0.1 | 0.02 | 1.9 |  | 0.02 | 0.43 | 0 | 35.31 | 0.01 | 0 | 0.01 | 0.2 | 0 | 2.46 | 0 | 3.51 | 2.82 | 0 | 0.01 | 0.02 | 0.11 | 0.02 |  | 0.09 | 0 | 0.03 | 0 | 8.45 | 0.04 | 0.03 | 0.02 | 0.01 | 4.52 | 0 | 0 | 0.61 | 0.04
Central Norte | FCN-3-27 | 10 | 11 | 20/03/2025 13:52:06 | 11.71 |  | 4.35 | 0.01 |  | 0.36 |  | 30.23 | 0 | 0 |  |  | 0.05 | 8.4 |  |  | 0.83 |  |  | 0.02 | 0.04 |  |  | 0 | 0 | 0 |  | 5.3 | 0.01 | 0.08 | 0 | 0 |  | 0 |  |  | 0.04
Central Norte | FCN-3-27 | 11 | 12 | 20/03/2025 13:53:39 | 4.25 |  | 4.43 | 0 |  | 0.27 |  | 38.11 | 0 | 0 |  |  | 0.02 | 7.64 | 0 | 0.19 | 0.92 | 0 | 0 | 0.02 | 0.06 | 0 |  | 0.01 | 0 | 0.01 |  | 5.96 |  | 0.04 | 0 | 0 |  | 0 |  | 0.22 | 0.04
Central Norte | FCN-3-27 | 12 | 13 | 20/03/2025 13:54:43 | 3.34 |  | 4.71 | 0.01 |  | 0.34 |  | 32.22 | 0 | 0 |  |  | 0.02 | 14.74 |  |  | 1.54 | 0 | 0 | 0.03 | 0.05 | 0 |  | 0.01 | 0 | 0 |  | 5.43 |  | 0.04 | 0 | 0 |  | 0 | 0 |  | 0.06
Central Norte | FCN-3-27 | 13 | 14 | 20/03/2025 13:55:56 | 3.21 |  | 4.72 | 0.01 | 0.01 | 0.49 |  | 37.68 | 0.01 | 0 |  | 0.03 | 0.01 | 9.21 |  | 0.16 | 0.98 | 0 | 0 | 0.02 | 0.05 | 0 |  | 0.02 | 0 | 0.01 |  | 5.53 | 0.01 | 0.04 | 0.01 | 0 | 0.02 | 0 |  | 0.21 | 0.03
Central Norte | FCN-3-27 | 14 | 15 | 20/03/2025 13:57:08 | 0.16 | 0.01 | 4.89 | 0 | 0 | 0.21 |  | 41.85 | 0 | 0 | 0.04 | 0.07 | 0.03 | 6.27 | 0 | 0.21 | 1.19 | 0 | 0.01 | 0.02 | 0.07 | 0.01 |  | 0.03 | 0 | 0.01 | 0 | 6.4 | 0.03 | 0.01 | 0.01 | 0 | 0.06 | 0 | 0 | 0.24 | 0
Central Norte | FCN-3-27 | 15 | 16 | 20/03/2025 13:58:11 | 1.03 | 0.01 | 5.29 | 0 | 0.01 | 0.19 | 0 | 41.27 | 0.01 | 0 | 0.02 | 0.04 | 0.01 | 5.27 | 0 | 0.17 | 1.01 | 0 | 0.01 | 0.03 | 0.06 | 0 |  | 0.02 | 0 | 0.01 | 0 | 6.76 | 0.03 | 0.01 | 0.01 | 0 |  |  |  | 0.22 | 0.01
Central Norte | FCN-3-27 | 16 | 17 | 20/03/2025 13:59:19 | 0.18 | 0.01 | 5.48 |  | 0.01 | 0.21 |  | 41.93 | 0.01 | 0 | 0.01 | 0.06 | 0.01 | 4.8 | 0 | 0.27 | 1.07 | 0 | 0.01 | 0.02 | 0.06 | 0.01 |  | 0.04 | 0 | 0.01 |  | 6.79 | 0.03 | 0.01 | 0.01 | 0.01 | 0.08 | 0 | 0 | 0.26 | 0.01
Central Norte | FCN-3-27 | 17 | 18 | 20/03/2025 14:00:26 | 0.16 | 0.01 | 5.5 | 0 | 0.01 | 0.29 |  | 44.07 | 0.01 | 0 | 0.03 | 0.08 | 0.01 | 2.19 | 0 | 0.3 | 1.27 | 0 | 0.01 | 0.02 | 0.08 | 0.01 |  | 0.05 | 0 | 0.02 | 0 | 6.67 | 0.04 | 0.02 | 0.01 | 0 | 0.05 |  |  | 0.26 | 0
Central Norte | FCN-3-27 | 18 | 19 | 20/03/2025 14:01:40 | 0.07 | 0.01 | 5.61 |  | 0.01 | 0.24 |  | 43.91 | 0.01 | 0 | 0.01 | 0.07 | 0 | 1.34 | 0 | 0.28 | 1.14 | 0 | 0.01 | 0.01 | 0.06 | 0.01 |  | 0.05 | 0.05 | 0.01 | 0 | 7.39 | 0.02 | 0.02 | 0.01 | 0 | 0.07 |  |  | 0.25 | 0
Central Norte | FCN-3-27 | 19 | 20 | 20/03/2025 14:02:51 | 0.04 | 0.01 | 4.94 | 0 | 0.01 | 0.23 |  | 48.14 | 0.01 | 0 | 0 | 0.06 | 0 | 1.2 | 0 | 0.21 | 0.47 | 0 | 0.01 | 0.01 | 0.05 | 0.01 |  | 0.05 | 0 | 0.02 |  | 5.89 | 0.03 | 0.02 | 0.01 | 0.01 | 0.05 | 0 | 0 | 0.29 | 0
Central Norte | FCN-4-28 | 0 | 1 | 20/03/2025 07:36:56 | 5.5 |  | 4.62 | 0.01 |  | 0.7 |  | 31.26 | 0 | 0 |  | 0.03 | 0.02 | 14.36 |  |  | 0.96 | 0 |  | 0.03 | 0.04 | 0 |  | 0 | 0 | 0.01 |  | 5.13 |  | 0.03 | 0.01 | 0 |  | 0 |  |  | 0.06
Central Norte | FCN-4-28 | 1 | 2 | 20/03/2025 07:38:14 | 0.35 | 0.01 | 5.19 | 0 | 0.01 | 0.14 |  | 41.95 | 0 | 0 | 0.04 | 0.05 | 0 | 6.82 | 0 | 0.17 | 0.96 | 0 | 0.01 | 0.02 | 0.05 | 0 |  | 0.02 | 0 | 0.01 |  | 5.96 | 0.02 | 0.01 | 0.01 | 0 | 0.05 |  | 0 | 0.22 | 0.01
Central Norte | FCN-4-28 | 2 | 3 | 20/03/2025 07:39:26 | 0.08 | 0.01 | 5.19 |  | 0.01 | 0.18 |  | 44.95 | 0.01 | 0 | 0.02 | 0.06 | 0.01 | 3.17 |  | 0.17 | 1.41 | 0 | 0.01 | 0.02 | 0.06 | 0.01 |  | 0.03 | 0 | 0.01 | 0 | 5.97 | 0.02 | 0.01 | 0.01 | 0 | 0.06 | 0 | 0 | 0.24 | 0.01
Central Norte | FCN-4-28 | 3 | 4 | 20/03/2025 07:41:12 | 0.04 | 0.01 | 5.17 |  | 0 | 0.23 |  | 44.28 | 0.01 | 0 | 0.02 | 0.07 | 0.01 | 4.48 |  | 0.22 | 0.98 | 0 | 0.01 | 0.01 | 0.05 | 0.01 |  | 0.04 | 0 | 0.01 | 0 | 5.94 | 0.02 | 0.02 | 0 | 0 | 0.03 | 0 | 0 | 0.26 | 0.01
Central Norte | FCN-4-28 | 4 | 5 | 20/03/2025 07:42:35 | 0.03 | 0.01 | 4.97 |  | 0.01 | 0.21 | 0 | 45.54 | 0.01 | 0 |  | 0.06 |  | 3.67 |  | 0.19 | 0.89 | 0 | 0.01 | 0.01 | 0.05 | 0.01 | 0 | 0.04 | 0 | 0.02 |  | 5.9 | 0.03 | 0.02 | 0.01 | 0 | 0.03 | 0 | 0 | 0.25 | 0.01
Central Norte | FCN-4-28 | 5 | 6 | 20/03/2025 07:43:41 | 0.04 | 0.01 | 5.27 |  |  | 0.18 |  | 44.57 | 0.01 |  | 0.02 | 0.06 | 0.01 | 3.65 |  | 0.18 | 1.09 |  | 0.01 | 0.01 | 0.06 | 0.01 |  | 0.04 |  | 0.01 |  | 6.13 | 0.02 | 0.02 | 0.01 | 0 | 0.06 |  |  | 0.24 | 0.01
Central Norte | FCN-5-29 | 0 | 1 | 20/03/2025 07:29:02 | 2.91 |  | 4.78 | 0 |  | 0.17 |  | 39.43 | 0 | 0 |  |  | 0.01 | 7.8 |  |  | 1.09 | 0 |  | 0.02 | 0.06 | 0.01 | 0 | 0 | 0.01 |  | 5.62 |  | 0.01 | 0 |  | 0 |  | 0.2 | 0.03 | 0.01
Central Norte | FCN-5-29 | 1 | 2 | 20/03/2025 07:30:13 | 2.87 |  | 4.69 | 0 |  | 0.32 |  | 38.45 | 0 | 0 |  |  | 0.01 | 8.87 | 0 | 0.08 | 1.12 | 0 | 0 | 0.03 | 0.05 | 0.01 | 0.02 | 0 | 0.01 | 0 | 5.58 | 0.01 | 0.02 | 0 | 0 | 0 |  | 0.21 | 0.03 | 0.02
Central Norte | FCN-5-29 | 2 | 3 | 20/03/2025 07:31:29 | 8.71 |  | 4.62 | 0 | 0 | 0.38 | 0 | 34.83 | 0 | 0 |  | 0.02 | 0.03 | 6.09 | 0 |  | 1.17 | 0 |  | 0.03 | 0.04 | 0 | 0 | 0 | 0.01 | 0 | 5.33 | 0.02 | 0.02 | 0.01 |  | 0 |  |  | 0.03 | 0.02
Central Norte | FCN-5-29 | 3 | 4 | 20/03/2025 07:32:40 | 0.3 | 0.01 | 5.1 | 0 | 0.01 | 0.26 |  | 41.27 | 0 | 0 | 0.04 | 0.07 | 0.01 | 7.04 |  | 0.18 | 1.59 | 0 | 0 | 0.02 | 0.04 | 0.01 | 0.04 | 0 | 0.01 |  | 5.88 | 0.02 | 0.03 | 0.01 | 0 |  |  | 0.21 | 0.01 | 0.03
Central Norte | FCN-5-29 | 4 | 5 | 20/03/2025 07:33:52 | 0.12 | 0.01 | 5.1 | 0 | 0.01 | 0.26 |  | 43.91 | 0.01 | 0 | 0.01 | 0.04 | 0.02 | 4.63 |  | 0.21 | 1.31 | 0 | 0.01 | 0.01 | 0.05 | 0.01 | 0.04 | 0 | 0.01 |  | 5.89 | 0.02 | 0.03 | 0.01 | 0.01 | 0 | 0 | 0.25 | 0.02 | 0.03
Central Norte | FCN-5-29 | 5 | 6 | 20/03/2025 07:35:02 | 0.12 |  | 4.9 | 0.02 | 0 | 0.09 |  | 35.65 | 0 |  | 0.06 | 0.04 | 0.01 | 14.85 | 0 | 0.16 | 1.22 | 0 | 0 | 0.02 | 0.06 | 0.01 | 0.02 |  | 0.02 |  | 5.65 | 0.02 | 0.01 | 0 |  |  |  |  | 0.03 | 0.01
Central Norte | FCN-6-30 | 0 | 1 | 20/03/2025 07:45:40 | 15.44 |  | 4.31 | 0 |  | 0.11 | 30.85 | 0 | 0 |  |  | 0.02 | 3.37 |  |  | 1.4 |  |  | 0.01 | 0.05 | 0 | 0 | 0 | 0 |  |  | 4.93 |  | 0.05 |  |  | 0 |  |  |  | 0.03 | 0
Central Norte | FCN-6-30 | 1 | 2 | 20/03/2025 07:46:48 | 7.75 |  | 4.81 | 0 |  | 0.15 | 37 | 0 | 0 |  |  | 0.01 | 4.59 | 0 |  | 1.1 | 0 |  | 0.01 | 0.06 | 0 |  | 0.01 | 0 | 0 |  | 5.59 |  | 0.07 | 0.01 |  | 0 |  |  |  | 0.02 | 0
Central Norte | FCN-6-30 | 2 | 3 | 20/03/2025 07:48:04 | 7.61 |  | 5.01 | 0 |  | 0.28 | 35.66 | 0 | 0 |  |  | 0.02 | 5.14 |  | 0.08 | 1.41 | 0 | 0 | 0.01 | 0.05 | 0 |  | 0.02 | 0 | 0.01 |  | 5.69 |  | 0.08 | 0.01 | 0 | 0 | 0 |  | 0 | 0.04 | 0.01
Central Norte | FCN-6-30 | 3 | 4 | 20/03/2025 07:49:13 | 9.66 |  | 4.68 | 0 |  | 0.22 | 34.1 | 0 | 0 |  |  | 0.01 | 5.38 | 0 |  | 1.47 |  |  | 0.02 | 0.05 | 0 |  | 0.01 | 0 | 0.01 | 0 | 5.37 |  | 0.07 | 0.01 | 0 | 0 | 0 |  |  | 0.04 | 0.01
Central Norte | FCN-6-30 | 4 | 5 | 20/03/2025 07:50:19 | 3.33 |  | 4.79 | 0 | 0 | 0.22 | 40.72 | 0.01 | 0 |  |  | 0.02 | 5.19 | 0 |  | 1.34 | 0 | 0 | 0.02 | 0.06 | 0 |  | 0.01 | 0 | 0.01 |  | 5.75 |  | 0.06 | 0.01 | 0 | 0 |  | 0.22 |  | 0.03 | 0.02
Central Norte | FCN-6-30 | 5 | 6 | 20/03/2025 07:51:29 | 4.43 |  | 5.17 | 0 | 0.01 | 0.46 | 38.5 | 0 | 0 |  | 0.02 | 0.02 | 5.9 | 0 |  | 0.79 | 0 | 0 | 0.02 | 0.05 | 0 |  | 0.02 | 0 | 0.02 | 0 | 5.9 | 0.02 | 0.08 | 0.01 | 0 | 0 |  | 0.11 |  | 0.04 | 0.02
Central Norte | FCN-6-30 | 6 | 7 | 20/03/2025 07:52:37 | 1.13 | 0.01 | 5.21 | 0 | 0.01 | 0.3 | 40.28 | 0.01 | 0 | 0.01 | 0.02 | 0.01 | 7 | 0 |  | 1.76 | 0 | 0 | 0.02 | 0.05 | 0 |  | 0.01 | 0 | 0.01 | 0 | 5.79 | 0.02 | 0.03 | 0.01 | 0 | 0 | 0 | 0.2 |  | 0.03 | 0.03
Central Norte | FCN-6-30 | 7 | 8 | 20/03/2025 07:53:43 | 1.25 |  | 5.09 | 0 | 0.01 | 0.4 | 39.74 | 0 | 0 | 0.04 | 0.05 | 0.01 | 8.08 |  |  | 1.28 | 0 | 0 | 0.02 | 0.06 | 0 |  | 0.01 | 0 | 0.02 | 0 | 5.77 | 0.02 | 0.03 | 0.01 |  | 0 | 0 | 0.21 |  | 0.03 | 0.03
Central Norte | FCN-6-30 | 8 | 9 | 20/03/2025 07:56:34 | 2.41 |  | 5.11 | 0.01 | 0 | 0.49 | 37.62 | 0 | 0 | 0.01 | 0.03 | 0.01 | 8.69 |  |  | 1.35 | 0 | 0 | 0.03 | 0.06 | 0 |  | 0.01 | 0 | 0.01 |  | 5.87 | 0.02 | 0.08 | 0.01 | 0 | 0 |  |  |  | 0.06 | 0.02
Central Norte | FCN-6-30 | 9 | 10 | 20/03/2025 07:57:48 | 2.37 | 0.01 | 4.72 | 0 | 0.01 | 0.32 | 39.57 | 0.01 | 0 | 0.03 | 0.02 | 0.01 | 8.14 |  |  | 0.76 | 0 | 0 | 0.03 | 0.05 | 0 |  | 0.01 | 0 | 0.01 | 0 | 5.8 | 0.01 | 0.04 | 0.01 | 0 | 0 |  | 0.23 |  | 0.07 | 0.03
Central Norte | FCN-6-30 | 10 | 11 | 20/03/2025 07:58:53 | 2.43 | 0.01 | 5.21 | 0 |  | 0.36 | 37.08 | 0.01 |  |  |  | 0.01 | 8.46 |  | 0.08 | 1.8 |  | 0 | 0.03 | 0.06 | 0 |  | 0.01 | 0 | 0.01 |  | 5.96 | 0.02 | 0.05 | 0.01 | 0 | 0 |  | 0.2 |  | 0.05 | 0.03
Brechinha | FBX-1-31 | 0 | 1 | 20/03/2025 10:00:50 | 10.55 | 4.86 | 0.02 |  | 0.94 |  | 28.23 | 0 | 0 | 0.07 |  | 0.05 | 9.35 |  |  | 1.11 | 0.01 |  | 0.04 | 0.04 | 0.01 |  | 0 | 0 | 0.01 |  | 5.93 |  | 0.03 |  | 0 | 0 |  |  |  | 0.09 | 0.01
Brechinha | FBX-1-31 | 1 | 2 | 20/03/2025 10:02:37 | 9.23 | 4.83 | 0.02 |  | 0.89 |  | 30.27 | 0 | 0 | 0.06 |  | 0.04 | 9.1 |  |  | 1.21 | 0.01 | 0 | 0.03 | 0.06 | 0.01 |  | 0.01 | 0 | 0.01 | 0 | 5.67 | 0.01 | 0.03 | 0 | 0 | 0 |  |  |  | 0.08 | 0.01
Brechinha | FBX-1-31 | 2 | 3 | 20/03/2025 10:03:50 | 5.89 | 4.85 | 0.02 |  | 0.72 |  | 33.42 | 0 | 0 | 0.03 |  | 0.03 | 9.71 |  |  | 1.49 | 0.01 | 0 | 0.02 | 0.05 | 0.01 |  | 0 | 0 | 0.01 | 0 | 5.58 | 0.01 | 0.02 | 0 |  | 0 | 0 |  |  | 0.06 | 0.01
Brechinha | FBX-1-31 | 3 | 4 | 20/03/2025 10:04:58 | 7.34 | 4.85 | 0.01 |  | 0.73 |  | 34.07 | 0.01 | 0 | 0.04 |  | 0.03 | 7.29 |  |  | 1.31 | 0.01 |  | 0.02 | 0.05 | 0.01 |  | 0 | 0 | 0.01 | 0 | 5.73 | 0.01 | 0.02 | 0 |  | 0 |  |  | 0 | 0.05 | 0.01
Brechinha | FBX-1-31 | 4 | 5 | 20/03/2025 10:06:04 | 6.34 | 4.63 | 0.01 |  | 0.54 |  | 33.81 | 0 | 0 | 0.02 |  | 0.02 | 9.81 | 0 |  | 1.16 | 0.01 |  | 0.01 | 0.05 | 0 |  | 0 | 0 | 0.01 | 0 | 5.58 |  | 0.02 |  |  | 0 | 0 |  |  | 0.04 | 0.01
Brechinha | FBX-1-31 | 5 | 6 | 20/03/2025 10:07:13 | 6.97 | 4.8 | 0.02 | 0 | 0.8 |  | 31.6 | 0 | 0 |  |  | 0.03 | 11.14 |  |  | 1.13 | 0.01 | 0 | 0.01 | 0.05 | 0 |  | 0 | 0 | 0 |  | 5.49 |  | 0.02 | 0 | 0 | 0 | 0 |  |  | 0.04 | 0.01
Brechinha | FBX-1-31 | 6 | 7 | 20/03/2025 10:08:22 | 5.45 | 4.71 | 0.01 |  | 0.65 |  | 33.62 | 0 | 0 |  |  | 0.01 | 11.32 | 0 |  | 1.09 | 0.01 |  | 0.01 | 0.05 | 0 |  | 0 | 0 | 0.01 |  | 5.31 |  | 0.02 |  | 0 | 0 | 0 |  |  | 0.03 | 0.01
Brechinha | FBX-1-31 | 7 | 8 | 20/03/2025 10:09:29 | 5.15 | 4.55 | 0.02 |  | 0.66 |  | 29.54 | 0 | 0 |  |  | 0.02 | 15.92 |  |  | 1.17 | 0.01 |  | 0.01 | 0.06 |  | 0 | 0 | 0 | 0.01 |  | 5.51 | 0.01 | 0.02 | 0 | 0 | 0 | 0 |  |  | 0.03 | 0.01
Brechinha | FBX-1-31 | 8 | 9 | 20/03/2025 10:10:38 | 2.9 | 5.04 | 0.02 |  | 0.47 | 0 | 35.64 | 0 | 0 |  |  | 0.02 | 11.52 | 0 |  | 0.91 | 0.01 |  | 0.01 | 0.05 | 0 |  | 0 | 0 | 0 | 0 | 5.72 | 0.01 | 0.01 |  | 0 | 0 | 0 |  |  | 0.02 | 0.01
Brechinha | FBX-1-31 | 9 | 10 | 20/03/2025 10:11:43 | 3.69 | 4.84 | 0.02 |  | 1.01 |  | 32.98 | 0 | 0 |  |  | 0.02 | 13.66 |  |  | 1.04 | 0.01 |  | 0.01 | 0.04 | 0 |  | 0.01 | 0 | 0.01 | 0 | 5.44 | 0.02 | 0.02 | 0 | 0 | 0 | 0 |  |  | 0.04 | 0.01
Brechinha | FBX-1-31 | 10 | 11 | 20/03/2025 10:12:51 | 4.73 | 4.52 | 0.02 |  | 1.84 |  | 32.58 | 0.01 | 0 | 0.04 |  | 0.03 | 12.85 | 0 |  | 0.91 | 0.01 | 0 | 0.01 | 0.04 | 0 |  | 0.01 | 0 | 0.01 |  | 5.31 | 0.01 | 0.03 |  | 0 | 0.01 | 0 |  |  | 0.03 | 0.01
Brechinha | FBX-1-31 | 11 | 12 | 20/03/2025 10:14:02 | 1.98 | 5.26 | 0.01 | 0 | 0.83 |  | 37.88 | 0.01 | 0 | 0.04 | 0.03 | 0.01 | 7.83 | 0 | 0.15 | 1.78 | 0.01 | 0 | 0.02 | 0.05 | 0 |  | 0.02 | 0 | 0.01 |  | 5.94 | 0.02 | 0.02 | 0.01 | 0 | 0 |  |  |  | 0.02 | 0.02
Brechinha | FBX-1-31 | 12 | 13 | 20/03/2025 10:15:13 | 0.81 | 4.89 | 0.01 | 0 | 0.42 |  | 42.83 | 0 | 0 | 0.01 |  | 0.01 | 5.18 | 0 | 0.19 | 1.2 | 0 | 0 | 0.02 | 0.05 | 0.01 |  | 0.03 | 0 | 0.02 | 0 | 6.04 | 0.02 | 0.02 | 0.01 | 0 | 0 | 0 | 0.23 |  | 0.02 | 0.04
Brechinha | FBX-1-31 | 13 | 14 | 20/03/2025 10:16:30 | 1.09 | 4.97 | 0.01 |  | 0.73 |  | 42.4 | 0 | 0 | 0.04 | 0.06 | 0.01 | 5.62 |  | 0.17 | 0.93 | 0.01 | 0 | 0.03 | 0.05 | 0 |  | 0.03 | 0 | 0.01 |  | 5.87 | 0.02 | 0.02 | 0.01 | 0 | 0 |  | 0.22 |  | 0.02 | 0.03
Brechinha | FBX-1-31 | 14 | 15 | 20/03/2025 10:17:36 | 0.51 | 4.23 | 0 | 0.01 | 0.16 |  | 46.18 | 0 | 0 | 0.02 | 0.02 | 0.01 | 4.06 |  | 0.22 | 1.1 | 0 | 0 | 0.01 | 0.05 | 0 |  | 0.02 | 0 | 0.01 | 0 | 5.57 | 0.01 | 0.02 | 0.01 | 0 | 0 | 0 | 0.28 |  | 0.01 | 0.02
Brechinha | FBX-2-32 | 0 | 1 | 20/03/2025 14:39:33 | 7.01 | 4.85 | 0.02 |  | 0.93 | 33.32 | 0 | 0 | 0.03 | 0.02 | 0.05 | 8.85 | 0 |  | 1.13 | 0.02 | 0 | 0.01 | 0.04 | 0.01 |  | 0 | 0 | 0.01 | 0 | 5.43 | 0.01 | 0.01 | 0 | 0 |  |  |  |  | 0.01 | 0.02
Brechinha | FBX-2-32 | 1 | 2 | 20/03/2025 14:40:39 | 8.42 | 4.48 | 0.02 |  | 1.36 | 29.54 | 0.01 | 0 | 0.02 |  | 0.05 | 11.84 | 0 |  | 1.11 | 0.01 | 0 | 0.02 | 0.05 | 0 |  | 0 | 0 | 0.01 | 0 | 5.29 | 0.02 | 0.03 |  |  | 0 |  |  |  | 0.04 | 0.01
Brechinha | FBX-2-32 | 2 | 3 | 20/03/2025 14:41:51 | 4.88 | 4.65 | 0.03 | 0 | 0.89 | 30.51 | 0.01 | 0 | 0.04 |  | 0.05 | 15.58 |  |  | 0.37 | 0.01 | 0 | 0.02 | 0.03 | 0.01 |  | 0 | 0 | 0.01 | 0 | 5.68 | 0.01 | 0.05 |  | 0 | 0 | 0 |  |  | 0.06 | 0.01
Brechinha | FBX-2-32 | 3 | 4 | 20/03/2025 14:42:55 | 2.73 | 4.95 | 0.01 |  | 0.56 | 37.2 | 0 | 0 | 0.02 |  | 0.03 | 9.23 | 0 |  | 1.35 | 0.01 | 0 | 0.02 | 0.04 | 0 |  | 0 | 0 | 0.01 |  | 5.88 |  | 0.03 |  |  | 0 | 0 | 0.11 |  | 0.03 | 0.01
Brechinha | FBX-2-32 | 4 | 5 | 20/03/2025 14:44:09 | 3.22 | 5.24 | 0.02 |  | 0.85 | 32.4 | 0.01 | 0 | 0.02 |  | 0.05 | 12 | 0 | 0.08 | 1.53 | 0.01 | 0 | 0.01 | 0.06 | 0.01 | 0 | 0 | 0 | 0.01 |  | 6.37 | 0.01 | 0.04 |  |  | 0 | 0 |  |  | 0.04 | 0.01
Brechinha | FBX-2-32 | 5 | 6 | 20/03/2025 14:45:20 | 2.8 | 4.86 | 0.02 |  | 0.68 | 33.07 | 0 | 0 | 0.04 | 0.04 | 0.04 | 13.68 |  |  | 1.24 | 0.01 | 0 | 0.01 | 0.05 | 0.01 | 0 | 0.01 | 0 | 0.01 | 0 | 5.75 | 0.01 | 0.04 |  | 0 | 0 | 0 |  |  | 0.04 | 0.02
Brechinha | FBX-2-32 | 6 | 7 | 20/03/2025 14:46:29 | 4.94 | 4.78 | 0.03 |  | 0.77 | 28.51 | 0 | 0 |  |  | 0.03 | 16.76 | 0 |  | 1.33 | 0.01 |  | 0.01 | 0.05 |  |  | 0 | 0 | 0.01 |  | 5.49 |  | 0.02 |  | 0 | 0 | 0 |  |  | 0.09 | 0.01
Brechinha | FBX-2-32 | 7 | 8 | 20/03/2025 14:47:36 | 5.68 | 4.71 | 0.02 | 0 | 0.68 | 32.14 | 0.01 | 0 | 0.04 | 0.02 | 0.04 | 12.32 |  |  | 0.99 | 0.01 | 0 | 0.01 | 0.03 | 0 | 0 | 0.01 | 0 | 0.01 |  | 5.56 | 0.02 | 0.02 | 0 | 0 | 0 | 0 |  |  | 0.04 | 0.02
Brechinha | FBX-2-32 | 8 | 9 | 20/03/2025 14:48:51 | 3.12 | 4.44 | 0.04 |  | 0.29 | 29.73 | 0 | 0 |  |  | 0.02 | 19.35 | 0 |  | 0.98 | 0.01 |  | 0.01 | 0.05 | 0 |  | 0 | 0 | 0.01 |  | 5.31 |  | 0.01 |  | 0 | 0 | 0 |  |  | 0.02 | 0
Brechinha | FBX-2-32 | 9 | 10 | 20/03/2025 14:50:12 | 2.3 | 4.24 | 0.05 |  | 0.38 | 29.34 | 0.01 | 0 |  |  | 0.04 | 21.59 |  |  | 0.61 | 0.01 |  | 0.01 | 0.04 |  |  | 0 | 0 | 0.01 | 0 | 5.21 | 0.02 | 0.01 | 0 | 0 | 0 | 0 |  |  | 0.02 | 0.01
Brechinha | FBX-2-32 | 10 | 11 | 20/03/2025 14:51:20 | 1.79 | 4.86 | 0.03 |  | 0.16 | 29.71 | 0 | 0 |  |  | 0.02 | 18.48 |  | 0.16 | 1.32 | 0.01 |  | 0.01 | 0.04 |  |  | 0 | 0 | 0.01 |  | 6.23 |  | 0.01 | 0 | 0 | 0 | 0 |  | 0 | 0.02 | 0.01
Brechinha | FBX-2-32 | 11 | 12 | 20/03/2025 14:52:20 | 0.6 | 5.21 | 0.02 |  | 0.12 | 34.7 | 0 | 0 |  |  | 0.03 | 13.89 |  | 0.17 | 1.48 | 0 |  | 0.01 | 0.04 | 0 |  | 0.02 | 0 | 0.01 |  | 6.11 | 0.02 | 0.01 | 0.01 | 0 | 0 | 0 |  |  | 0.01 | 0.02
Brechinha | FBX-3-33 | 0 | 1 | 02/04/2025 08:42:27 | 11.95 |  | 3.41 | 0.05 |  | 1.09 | 0.09 | 0 | 0 | 0.14 |  | 0.09 | 22.72 |  | 0.67 | 0.37 | 0.01 |  | 0.03 | 0.23 | 0.01 | 0.01 | 0 | 0.01 |  | 16.73 |  | 0.01 |  | 0 |  |  | 0 | 0.12 | 0.01
Brechinha | FBX-3-33 | 1 | 2 | 02/04/2025 08:44:58 | 4.65 |  | 5.41 | 0.03 |  | 0.43 | 0.09 | 0 | 0 | 0.07 | 0.02 | 0.06 | 13.87 |  | 1.04 | 0.46 | 0.01 | 0 | 0.03 | 0.13 | 0.01 | 0.01 | 0 | 0.01 |  | 25.92 |  | 0.01 |  | 0 | 0.05 | 0 |  | 0.09 | 0.01
Brechinha | FBX-3-33 | 2 | 3 | 02/04/2025 08:46:13 | 1.5 |  | 7.52 | 0.01 | 0.01 | 0.2 | 0.12 | 0 | 0 | 0.01 | 0.02 | 0.02 | 7.33 |  | 2.05 | 0.52 | 0 | 0 | 0.01 | 0.11 | 0 | 0.01 | 0 | 0.01 | 0 | 29.78 | 0.02 | 0.01 | 0.01 | 0 | 0.18 | 0 |  | 0.01 | 0.02
Brechinha | FBX-3-33 | 3 | 4 | 02/04/2025 08:47:18 | 2.49 | 0.01 | 7.43 | 0.02 | 0.01 | 0.38 | 0.12 | 0.01 | 0 |  |  | 0.03 | 11 | 0 | 1.96 | 0.36 | 0 | 0 | 0.02 | 0.13 | 0.01 | 0.02 | 0 | 0.01 | 0 | 26.96 | 0.02 | 0.01 | 0.01 | 0 | 0.15 | 0 |  | 0.05 | 0.03
Brechinha | FBX-3-33 | 4 | 5 | 02/04/2025 08:48:29 | 2.01 |  | 7.29 | 0.01 |  | 0.63 | 0.15 | 0 | 0 |  | 0.02 | 0.02 | 9.48 | 0 | 2.04 | 0.58 | 0 | 0 | 0.01 | 0.14 | 0.01 | 0.02 | 0 | 0.01 | 0 | 28.08 | 0.01 | 0.02 |  | 0 | 0.13 | 0 | 0 | 0.02 | 0.03
Brechinha | FBX-3-33 | 5 | 6 | 02/04/2025 08:49:39 | 1.19 |  | 8.46 | 0.01 | 0 | 0.3 | 0.14 | 0 | 0 | 0.01 |  | 0.01 | 4.7 |  | 2.61 | 0.35 | 0 | 0 | 0.01 | 0.12 | 0 | 0.02 | 0 | 0.01 | 0 | 30.49 | 0.02 | 0.01 | 0.01 | 0 | 0.21 |  |  | 0.01 | 0.03
Brechinha | FBX-3-33 | 6 | 7 | 02/04/2025 08:50:48 | 0.89 |  | 9.51 | 0 |  | 0.6 | 0.12 | 0 | 0 |  | 0.05 | 0.01 | 4.8 |  | 2.95 | 0.18 | 0 | 0 | 0.01 | 0.13 | 0.01 | 0.02 | 0 | 0.01 | 0 | 29.39 | 0.02 | 0.02 | 0.01 | 0 | 0.3 | 0 |  | 0.01 | 0.03
Brechinha | FBX-3-33 | 7 | 8 | 02/04/2025 08:51:56 | 1.71 |  | 10.26 | 0.01 |  | 0.43 | 0.12 | 0 | 0 |  | 0.02 | 0.02 | 9.85 |  | 3.27 | 0.17 | 0 | 0 | 0.02 | 0.1 | 0 | 0.02 | 0 | 0.01 | 0 | 25.13 |  | 0.01 | 0.01 | 0 | 0.36 | 0 |  | 0.01 | 0.01
Brechinha | FBX-3-33 | 8 | 9 | 02/04/2025 08:53:08 | 1.14 |  | 10.59 |  |  | 0.32 | 0.11 |  |  |  |  | 0.02 | 7.85 |  | 3.33 | 0.09 |  |  | 0.01 | 0.11 |  | 0.03 |  | 0.01 |  | 26.51 | 0.01 | 0.01 |  |  | 0.38 |  |  | 0.01 | 0.02
Brechinha | FBX-4-34 | 0 | 1 | 02/04/2025 09:18:18 | 17.15 | 6.68 | 0.04 | 1.61 |  | 0.12 | 0 | 0 | 0.42 |  | 0.18 | 15.92 |  | 1.14 | 0 | 0.02 | 0 | 0.12 | 0.19 | 0.02 | 0.01 | 0 | 0.01 |  | 13.42 | 0.01 | 0.02 |  | 0 | 0.1 |  | 0 | 0.15 | 0.01
Brechinha | FBX-4-34 | 1 | 2 | 02/04/2025 09:19:24 | 9.1 | 3.48 | 0.02 | 0.81 |  | 0.1 | 0 | 0 | 0.09 |  | 0.06 | 10.16 |  | 0.98 | 0.19 | 0.01 |  | 0.04 | 0.11 | 0.01 | 0.01 | 0 | 0.01 |  | 26.7 |  | 0.01 |  |  |  | 0 | 0 | 0.1 | 0.01
Brechinha | FBX-4-34 | 2 | 3 | 02/04/2025 09:20:38 | 3.23 | 4.56 | 0.02 | 0.49 |  | 0.1 | 0 | 0 | 0.03 | 0.02 | 0.04 | 11.08 |  | 1.2 | 0.28 | 0 | 0 | 0.03 | 0.15 | 0.01 | 0.01 | 0 | 0.01 |  | 29.4 |  | 0.02 | 0.01 | 0 | 0.1 |  | 0 | 0.09 | 0.01
Brechinha | FBX-4-34 | 3 | 4 | 02/04/2025 09:22:03 | 2.81 | 5.52 | 0.02 | 0.56 |  | 0.21 | 0 | 0 |  |  | 0.04 | 10.71 |  | 1.41 | 0.35 | 0 | 0 | 0.04 | 0.3 | 0.01 | 0.01 | 0 | 0.01 | 0 | 28.53 | 0.01 | 0.06 |  |  | 0.15 | 0 | 0 | 0.09 | 0.01
Brechinha | FBX-4-34 | 4 | 5 | 02/04/2025 09:23:12 | 6.05 | 6.78 | 0.01 | 1.03 |  | 0.15 | 0 | 0 | 0.05 |  | 0.03 | 8.42 | 0 | 1.63 | 0.33 | 0.01 | 0 | 0.03 | 0.23 | 0.01 | 0.01 | 0 | 0.01 | 0 | 26.29 | 0.01 | 0.03 | 0.01 | 0 | 0.08 | 0 |  | 0.03 | 0.02
Brechinha | FBX-4-34 | 5 | 6 | 02/04/2025 09:24:23 | 6.91 | 3.52 | 0.02 | 0.69 |  | 0.1 | 0 | 0 | 0.04 |  | 0.02 | 14.87 |  | 0.78 | 0 | 0.01 |  | 0.03 | 0.23 |  | 0.01 | 0 | 0.01 |  | 25.63 | 0.02 | 0.03 | 0 | 0 |  |  | 0 | 0.04 | 0.01
Brechinha | FBX-4-34 | 6 | 7 | 02/04/2025 09:25:35 | 3.82 | 6.24 | 0.02 | 0.44 |  | 0.12 | 0 | 0 |  |  | 0.02 | 12.39 |  | 1.47 | 0 | 0 |  | 0.02 | 0.2 | 0 | 0.01 | 0 | 0.01 |  | 26.78 | 0.01 | 0.02 | 0.01 | 0 | 0.06 | 0 | 0 | 0.03 | 0.02
Brechinha | FBX-4-34 | 7 | 8 | 02/04/2025 09:27:33 | 8.64 | 7.36 | 0.01 | 1.38 | 0 | 0.2 | 0 | 0 | 0.15 |  | 0.07 | 9.68 |  | 2.33 | 1.17 | 0.01 | 0 | 0.02 | 0.23 | 0 | 0.01 | 0 | 0.01 | 0 | 21.8 | 0.02 | 0.02 |  | 0 | 0.03 | 0 | 0 | 0.03 | 0.01
Brechinha | FBX-4-34 | 8 | 9 | 02/04/2025 09:28:46 | 2.51 | 9.49 | 0.01 | 0.51 |  | 0.14 | 0 | 0 |  |  | 0.02 | 7.14 |  | 2.58 | 0.11 | 0 | 0 | 0.01 | 0.19 | 0 | 0.02 | 0 | 0.01 | 0 | 27.19 |  | 0.02 | 0 |  | 0.19 | 0 |  | 0.02 | 0.02
Brechinha | FBX-4-34 | 9 | 10 | 02/04/2025 09:30:35 | 4.85 | 8.82 | 0 | 0.71 |  | 0.13 | 0 | 0 | 0.04 |  | 0.02 | 5.46 |  | 2.26 | 0.26 | 0 | 0 | 0.04 | 0.13 | 0 | 0.02 | 0 | 0.01 | 0 | 27.04 |  | 0.02 | 0 | 0 | 0.16 | 0 |  | 0.03 | 0.02
Brechinha | FBX-4-34 | 10 | 11 | 02/04/2025 09:31:40 | 1.05 | 11.32 | 0 | 0.21 |  | 0.16 |  | 0 |  |  | 0 | 5.55 |  | 3.11 | 0 | 0 | 0 | 0.01 | 0.14 | 0 | 0.02 | 0 | 0 | 0 | 27.43 |  | 0.03 | 0 | 0 | 0.28 | 0 |  | 0.01 | 0.01
Brechinha | FBX-4-34 | 11 | 12 | 02/04/2025 09:32:47 | 1.01 | 10.94 | 0 | 0.19 |  | 0.2 |  | 0 |  | 0.02 | 0.01 | 7.23 |  | 3.61 | 0.49 | 0 | 0 | 0.02 | 0.1 | 0 | 0.02 | 0 | 0.01 |  | 26.25 |  | 0.01 | 0.01 | 0 | 0.33 | 0 |  | 0.01 | 0.01
Brechinha | FBX-5-35 | 0 | 1 | 02/04/2025 10:03:57 | 8.35 | 0.01 | 8.5 | 0.04 |  | 1.28 | 0.86 | 0 | 0 | 0.12 |  | 0.11 | 16.62 | 0 | 1.53 | 0 | 0.01 | 0.01 | 0.04 | 0.24 | 0.01 | 0.01 | 0 | 0.02 | 0 | 17.33 | 0.02 | 0.04 | 0 | 0 | 0.2 | 0 | 0 | 0.1 | 0.03
Brechinha | FBX-5-35 | 1 | 2 | 02/04/2025 10:05:05 | 7.02 |  | 8.56 | 0.03 |  | 1.03 | 0.14 | 0 | 0 | 0.08 |  | 0.07 | 13.73 |  | 1.27 | 0.26 | 0.01 | 0 | 0.04 | 0.16 | 0.01 | 0.01 | 0 | 0.01 | 0 | 20.95 |  | 0.02 |  | 0 | 0.21 | 0 |  | 0.09 | 0.02
Brechinha | FBX-5-35 | 2 | 3 | 02/04/2025 10:06:15 | 8.62 |  | 7.5 | 0.02 |  | 0.82 | 0.13 | 0 | 0 | 0.11 |  | 0.06 | 14 |  | 1.23 | 0.14 | 0.01 |  | 0.07 | 0.18 | 0.01 | 0.01 | 0 | 0.01 |  | 20.76 |  | 0.02 |  | 0 | 0.17 |  | 0 | 0.12 | 0.01
Brechinha | FBX-5-35 | 3 | 4 | 02/04/2025 10:07:30 | 8.9 |  | 6.37 | 0.02 |  | 0.98 | 0.12 | 0 | 0 | 0.11 |  | 0.06 | 11.99 |  | 1 | 0.31 | 0.01 | 0 | 0.07 | 0.16 | 0.01 | 0.01 | 0 | 0.01 |  | 22.77 |  | 0.02 |  | 0 | 0.08 | 0 | 0 | 0.12 | 0.01
Brechinha | FBX-5-35 | 4 | 5 | 02/04/2025 10:08:36 | 8.85 |  | 5.66 | 0.03 |  | 0.63 | 0.11 | 0 | 0 | 0.11 |  | 0.04 | 17.21 |  | 0.86 | 0.32 | 0.01 | 0 | 0.14 | 0.19 | 0.01 | 0 | 0 | 0.01 | 0 | 20.5 |  | 0.02 |  | 0 |  |  | 0 | 0.2 | 0.01
Brechinha | FBX-5-35 | 5 | 6 | 02/04/2025 10:09:43 | 4.24 |  | 6.62 | 0.02 |  | 0.56 | 0.13 | 0 | 0 | 0.04 |  | 0.03 | 10.03 |  | 1.21 | 0.47 | 0.01 | 0 | 0.03 | 0.18 | 0.01 | 0.01 | 0 | 0.01 | 0 | 27.14 | 0.01 | 0.03 | 0 | 0 | 0.18 | 0 | 0 | 0.07 | 0.02
Brechinha | FBX-5-35 | 6 | 7 | 02/04/2025 10:10:51 | 6.06 |  | 6.63 | 0.01 |  | 0.71 | 0.16 | 0.01 | 0 | 0.05 |  | 0.02 | 7.61 |  | 1.83 | 0.43 | 0.01 | 0 | 0.03 | 0.19 | 0.01 | 0.01 | 0 | 0.01 |  | 26.88 | 0.02 | 0.03 | 0 | 0 | 0.12 | 0 |  | 0.04 | 0.02
Brechinha | FBX-5-35 | 7 | 8 | 02/04/2025 10:11:58 | 5.48 |  | 5.55 | 0.01 |  | 0.77 | 0.15 | 0 | 0 | 0.05 |  | 0.03 | 5.37 |  | 1.63 | 0.37 | 0.01 |  | 0.04 | 0.16 | 0 | 0.01 | 0 | 0.01 | 0 | 29.83 |  | 0.02 |  | 0 |  | 0 |  | 0.03 | 0.02
Brechinha | FBX-5-35 | 8 | 9 | 02/04/2025 10:13:05 | 7.35 |  | 4.58 | 0 | 0 | 0.93 | 0.11 | 0 | 0 | 0.04 |  | 0.02 | 3.73 | 0 | 1.2 | 0.24 | 0.01 |  | 0.02 | 0.12 | 0 | 0.01 | 0 | 0.01 | 0 | 30.71 |  | 0.02 | 0 | 0 |  | 0 | 0 | 0.02 | 0.01
Brechinha | FBX-5-35 | 9 | 10 | 02/04/2025 10:14:14 | 11.48 |  | 5.2 | 0.01 |  | 0.6 | 0.13 | 0 | 0 | 0.05 |  | 0.02 | 6.27 |  | 1.22 | 0 | 0 |  | 0.02 | 0.15 | 0 | 0.01 | 0 | 0.01 | 0 | 25.91 |  | 0.02 |  |  |  | 0 |  | 0.04 | 0.01
Brechinha | FBX-5-35 | 10 | 11 | 02/04/2025 10:15:30 | 4.69 |  | 5.06 | 0.04 |  | 0.88 | 0.04 | 0 | 0 |  |  | 0.04 | 31.55 | 0 | 1.04 | 0 | 0.01 |  | 0.02 | 0.31 |  | 0.01 | 0 | 0.01 |  | 15.62 | 0.01 | 0.02 | 0 | 0 |  | 0 | 0 | 0.03 | 0.01
Brechinha | FBX-5-35 | 11 | 12 | 02/04/2025 10:16:41 | 5.64 |  | 7.39 | 0.02 |  | 0.8 | 0.11 | 0 | 0 | 0.01 |  | 0.03 | 13.94 |  | 1.82 | 0 | 0.01 |  | 0.03 | 0.19 |  | 0.01 | 0 | 0.01 |  | 23.18 | 0.01 | 0.02 | 0 | 0 | 0.07 | 0 | 0 | 0.04 | 0.01
Brechinha | FBX-5-35 | 12 | 13 | 02/04/2025 10:17:53 | 3.58 |  | 7.17 | 0.02 |  | 0.52 | 0.1 | 0 | 0 |  |  | 0.02 | 13.27 |  | 1.7 | 0 | 0.01 |  | 0.02 | 0.2 |  | 0.01 | 0 | 0.01 |  | 25.5 |  | 0.02 | 0 | 0 | 0.07 | 0 | 0 | 0.02 | 0.01
Brechinha | FBX-5-35 | 13 | 14 | 02/04/2025 10:19:04 | 0.92 |  | 8.03 | 0.02 |  | 0.13 | 0.11 | 0 | 0 |  |  | 0.02 | 16.29 |  | 2.15 | 0.6 | 0 | 0 | 0.02 | 0.17 | 0 | 0.01 | 0 | 0.01 | 0 | 24.35 | 0.01 | 0.01 | 0.01 | 0 | 0.14 | 0 | 0 | 0.02 | 0.01
Brechinha | FBX-5-35 | 14 | 15 | 02/04/2025 10:20:11 | 0.79 |  | 9.02 | 0.02 |  | 0.14 | 0.11 | 0 | 0 |  | 0.02 | 0.02 | 17.55 |  | 2.66 | 0 | 0 | 0 | 0.03 | 0.16 | 0 | 0.02 | 0 | 0.01 | 0 | 22.91 | 0.01 | 0.01 | 0.01 | 0 | 0.23 | 0 | 0 | 0.02 | 0.01
FALTOU A LEITURA DA CAIXA FBX-6-36
Morro das Brechas | FMB-1-37 | 0 | 1 | 14/04/2025 11:15:58 | 15.75 | 0.01 | 11.32 | 0.04 |  | 0.84 | 0.1 | 0.01 | 0 | 0.12 |  | 0.06 | 19.28 |  | 0.56 | 0 | 0.02 | 0 | 0.03 | 0.16 | 0.01 | 0 | 0 | 0.02 |  | 9.07 | 0.02 | 0.03 | 0.01 | 0 | 0.28 |  | 0 |  | 0.08 | 0.03
Morro das Brechas | FMB-1-37 | 1 | 2 | 14/04/2025 11:17:23 | 16.72 |  | 13.29 | 0.03 |  | 1.32 | 0.06 | 0 | 0 | 0.19 |  | 0.08 | 16.77 |  | 0.53 | 0 | 0.02 | 0 | 0.03 | 0.17 | 0.02 | 0 | 0 | 0.01 |  | 7.78 | 0.02 | 0.03 | 0 | 0 | 0.3 | 0 | 0 | 0.1 | 0.08 | 0.03
Morro das Brechas | FMB-1-37 | 2 | 3 | 14/04/2025 11:19:01 | 20.65 |  | 11.51 | 0.03 |  | 2.47 | 0.1 | 0.01 | 0 | 0.38 |  | 0.18 | 11.5 | 0 | 0.61 | 0.36 | 0.03 |  | 0.11 | 0.14 | 0.02 | 0 | 0 | 0 | 0 | 8.7 | 0.01 | 0.02 | 0 | 0 | 0.2 | 0 |  |  | 0.12 | 0.01
Morro das Brechas | FMB-1-37 | 3 | 4 | 14/04/2025 11:20:14 | 24.36 |  | 9.92 | 0.02 |  | 3.02 | 0.11 | 0 | 0 | 0.39 |  | 0.19 | 7.33 | 0 | 0.82 | 0.56 | 0.03 |  | 0.12 | 0.15 | 0.01 | 0 | 0 | 0.01 | 0 | 9.37 | 0.02 | 0.03 |  | 0 | 0.19 | 0 |  |  | 0.15 | 0.01
Morro das Brechas | FMB-1-37 | 4 | 5 | 14/04/2025 11:21:27 | 2.28 |  | 8.76 | 0.01 |  | 0.37 | 0.09 | 0 | 0 | 0.03 | 0.03 | 0.03 | 6.71 |  | 0.79 | 0.25 | 0.01 | 0 | 0.03 | 0.09 | 0.01 | 0.01 | 0 | 0.01 | 0 | 29.21 |  | 0.02 | 0.01 | 0 | 0.25 | 0 | 0 |  | 0.05 | 0.02
Morro das Brechas | FMB-1-37 | 5 | 6 | 14/04/2025 11:23:52 | 3.22 |  | 14.57 | 0.03 | 0 | 0.23 | 0.1 | 0 | 0 | 0.02 | 0.04 | 0.05 | 12.65 |  | 0.9 | 0.12 | 0.01 | 0 | 0.02 | 0.14 | 0.01 | 0.01 | 0 | 0.01 | 0 | 19.51 |  | 0.04 | 0.01 | 0 | 0.49 |  |  | 0.1 | 0.06 | 0.03
Morro das Brechas | FMB-1-37 | 6 | 7 | 14/04/2025 11:25:22 | 2.33 |  | 13.26 | 0.02 |  | 0.31 | 0.1 | 0 | 0 |  | 0.02 | 0.04 | 10.12 |  | 0.93 | 0.1 | 0.01 | 0 | 0.02 | 0.12 | 0.01 | 0.01 | 0 | 0.01 | 0 | 22.95 |  | 0.03 | 0 | 0 | 0.46 | 0 | 0 | 0.1 | 0.05 | 0.03
Morro das Brechas | FMB-1-37 | 7 | 8 | 14/04/2025 11:26:44 | 8.01 |  | 11.26 | 0.03 |  | 0.53 | 0.1 | 0 | 0 | 0.08 | 0.02 | 0.06 | 11.5 |  | 0.8 | 0.22 | 0.01 | 0 | 0.04 | 0.12 | 0.01 | 0.01 | 0 | 0.01 | 0 | 19.58 | 0.01 | 0.03 | 0.01 | 0 | 0.32 | 0 | 0 |  | 0.07 | 0.02
Morro das Brechas | FMB-1-37 | 8 | 9 | 14/04/2025 11:27:58 | 6.86 |  | 10.76 | 0.02 |  | 0.43 | 0.09 | 0 | 0 | 0.07 | 0.02 | 0.05 | 11.78 |  | 0.68 | 0.18 | 0.01 | 0 | 0.04 | 0.12 | 0.01 | 0.01 | 0 | 0.01 | 0 | 20.9 | 0.01 | 0.02 | 0 | 0 | 0.25 | 0 | 0 | 0.11 | 0.06 | 0.03
Morro das Brechas | FMB-1-37 | 9 | 10 | 14/04/2025 11:29:19 | 1.03 |  | 7.34 | 0.01 |  | 0.15 | 0.08 | 0 | 0 |  |  | 0.02 | 4.97 |  | 0.77 | 0.13 | 0 |  | 0.03 | 0.08 | 0 | 0 | 0 | 0 | 0 | 32.79 |  | 0.01 | 0.01 | 0 | 0.15 |  |  |  | 0.04 | 0.01
Morro das Brechas | FMB-2-35 | 0 | 1 | 14/04/2025 10:04:29 | 16.91 |  | 3.53 | 0.01 |  | 0.46 | 0.19 | 0 | 0 | 0.11 |  | 0.07 | 5.8 |  | 0.97 | 0.36 | 0 | 0 | 0.06 | 0.14 | 0.01 |  | 0.01 | 0 | 0.01 | 0 | 23.31 | 0.02 | 0.05 |  | 0 |  |  | 0 | 0.16 | 0.01
Morro das Brechas | FMB-2-35 | 1 | 2 | 14/04/2025 10:05:33 | 20.61 |  | 3.16 | 0.02 |  | 0.85 | 0.14 | 0 | 0 | 0.15 |  | 0.1 | 6.48 |  | 0.85 | 0 | 0.01 |  | 0.09 | 0.11 | 0.01 |  | 0 | 0 | 0.01 | 0 | 20.69 |  | 0.07 |  | 0 |  |  |  | 0.18 | 0.01
Morro das Brechas | FMB-2-35 | 2 | 3 | 14/04/2025 10:06:39 | 20.29 |  | 6.06 | 0.03 |  | 1.24 | 0.19 | 0 | 0 | 0.18 |  | 0.09 | 10.2 |  | 0.89 | 0 | 0.01 |  | 0.08 | 0.14 | 0.01 |  | 0 | 0 | 0.01 | 0 | 15.65 | 0.01 | 0.05 |  | 0 | 0.1 | 0 | 0 | 0.17 | 0.01
Morro das Brechas | FMB-2-35 | 3 | 4 | 14/04/2025 10:07:40 | 18.04 |  | 3.67 | 0.01 |  | 0.62 | 0.14 | 0 | 0 | 0.14 |  | 0.09 | 7.02 |  | 0.8 | 0.12 | 0.01 |  | 0.06 | 0.1 | 0 |  | 0 | 0 | 0.01 |  | 21.94 |  | 0.05 |  | 0 |  |  |  | 0.14 | 0.01
Morro das Brechas | FMB-2-35 | 4 | 5 | 14/04/2025 10:08:46 | 22.97 |  | 6.05 | 0.02 |  | 1.06 | 0.17 | 0.01 | 0 | 0.19 |  | 0.12 | 8.07 | 0 | 1.23 | 0 | 0.01 |  | 0.08 | 0.15 | 0 |  | 0.01 | 0 | 0.01 | 0 | 14.93 | 0.01 | 0.04 |  | 0 |  | 0 |  | 0.15 | 0.01
Morro das Brechas | FMB-2-35 | 5 | 6 | 14/04/2025 10:09:49 | 22.08 |  | 6.35 | 0.02 |  | 1.47 | 0.16 | 0 | 0 | 0.24 |  | 0.13 | 10.43 |  | 1.25 | 0.44 | 0.01 |  | 0.08 | 0.18 | 0 |  | 0.01 | 0 | 0.01 |  | 13.23 | 0.02 | 0.06 |  | 0 | 0.07 | 0 |  | 0.16 | 0.01
Morro das Brechas | FMB-2-35 | 6 | 7 | 14/04/2025 10:10:54 | 16.64 |  | 5.98 | 0.02 |  | 1.3 | 0.14 | 0.01 | 0 | 0.18 |  | 0.09 | 12.91 | 0 | 1.2 | 0.28 | 0.01 | 0 | 0.06 | 0.14 | 0 |  | 0.01 | 0 | 0.01 | 0 | 16.56 | 0.01 | 0.05 |  | 0 | 0.06 | 0 |  | 0.12 | 0.01
Morro das Brechas | FMB-2-35 | 7 | 8 | 14/04/2025 10:11:57 | 2.24 |  | 7.55 | 0.04 |  | 0.53 | 0.1 | 0 | 0 |  |  | 0.04 | 37.79 |  | 1.41 | 0.32 | 0.01 |  | 0.02 | 0.32 |  | 0 | 0.01 | 0 | 0.01 |  | 10.91 | 0.02 | 0.01 |  | 0 | 0.11 |  | 0 | 0.05 | 0.01
Morro das Brechas | FMB-2-35 | 8 | 9 | 14/04/2025 10:13:03 | 2.74 |  | 13.24 | 0.01 | 0 | 0.37 | 0.14 | 0 | 0 | 0.02 |  | 0.04 | 14.51 |  | 2.69 | 0 | 0 | 0 | 0.04 | 0.13 | 0 |  | 0.02 | 0 | 0.01 | 0 | 19.14 | 0.01 | 0.02 | 0 | 0 | 0.43 | 0 | 0 | 0.06 | 0.03
Morro das Brechas | FMB-2-35 | 9 | 10 | 14/04/2025 10:14:13 | 1.15 | 0.01 | 16.04 | 0 |  | 0.08 | 0.11 | 0 | 0 |  |  | 0.01 | 4.34 | 0 | 1.44 | 0 |  | 0 | 0.01 | 0.08 | 0 |  | 0.01 | 0 | 0.01 |  | 24.97 |  | 0.01 | 0.01 | 0 | 0.35 | 0 |  | 0.02 | 0.03
Morro das Brechas | FMB-2-35 | 10 | 11 | 14/04/2025 10:15:24 | 5.35 |  | 10.61 | 0.02 |  | 0.5 | 0.14 | 0 | 0 | 0.04 |  | 0.05 | 17.3 | 0 | 2.2 | 0.46 | 0.01 | 0 | 0.04 | 0.17 | 0.01 |  | 0.02 | 0 | 0.01 |  | 17.78 | 0.01 | 0.02 |  | 0 | 0.26 |  | 0 | 0.06 | 0.03
Morro das Brechas | FMB-2-35 | 11 | 12 | 14/04/2025 10:16:28 | 0.72 |  | 14.44 | 0 |  | 0.15 | 0.16 | 0 | 0 |  | 0.04 | 0.02 | 8.92 | 0 | 3.92 | 0.19 | 0 | 0 | 0.02 | 0.1 | 0.01 |  | 0.02 | 0 | 0.01 |  | 22.23 |  | 0.01 | 0.01 | 0 | 0.53 | 0 | 0 | 0.02 | 0.02
Morro das Brechas | FMB-3-39 | 0 | 1 | 14/04/2025 10:53:50 | 25.3 | 6.78 | 0.02 |  | 1.12 |  | 0.2 | 0 | 0 | 0.13 |  | 0.07 | 6.7 | 0 | 1.03 | 0 | 0.01 |  | 0.06 | 0.12 | 0 |  | 0 | 0 | 0.01 |  | 13.49 | 0.02 | 0.07 |  | 0 | 0.1 | 0 |  | 0.17 | 0.01
Morro das Brechas | FMB-3-39 | 1 | 2 | 14/04/2025 10:55:02 | 16.32 | 3.36 | 0.01 |  | 1.39 |  | 0.13 | 0 | 0 | 0.09 |  | 0.06 | 6.01 | 0 | 0.78 | 0 | 0.01 |  | 0.06 | 0.08 | 0 |  | 0 | 0 | 0.01 |  | 23.86 |  | 0.05 |  | 0 | 0.07 | 0 |  | 0.13 | 0.01
Morro das Brechas | FMB-3-39 | 2 | 3 | 14/04/2025 10:56:21 | 21.25 | 4.48 | 0.01 |  | 1.06 | 0 | 0.15 | 0 | 0 | 0.25 |  | 0.11 | 5.78 |  | 0.81 | 0.19 | 0.01 |  | 0.11 | 0.11 | 0.01 |  | 0 | 0 | 0.01 |  | 19.14 |  | 0.05 |  | 0 | 0.02 |  |  | 0.16 | 0.01
Morro das Brechas | FMB-3-39 | 3 | 4 | 14/04/2025 10:58:19 | 17.17 | 5.4 | 0.02 |  | 1.02 |  | 0.13 | 0 | 0 | 0.12 |  | 0.09 | 7.36 |  | 0.87 | 0 | 0.01 |  | 0.1 | 0.1 | 0.01 |  | 0 | 0 | 0.01 | 0 | 20.6 |  | 0.06 |  | 0 | 0.1 | 0 |  | 0.15 | 0.01
Morro das Brechas | FMB-3-39 | 4 | 5 | 14/04/2025 11:00:09 | 18.11 | 6.7 | 0.02 |  | 1.25 | 0 | 0.16 | 0 | 0 | 0.13 |  | 0.08 | 10.02 |  | 1.39 | 0.19 | 0.01 | 0 | 0.08 | 0.15 | 0 | 0 | 0.01 | 0 | 0.01 | 0 | 16.46 | 0.01 | 0.04 |  | 0 | 0.13 | 0 |  | 0.12 | 0.01
Morro das Brechas | FMB-3-39 | 5 | 6 | 14/04/2025 11:01:37 | 15.66 | 6.13 | 0.03 | 0 | 1.41 |  | 0.19 | 0 | 0 | 0.12 |  | 0.06 | 19.71 |  | 1.19 | 0.14 | 0.01 |  | 0.05 | 0.29 |  |  | 0.01 | 0 | 0.01 |  | 12.83 | 0.02 | 0.05 |  | 0 | 0.07 | 0 | 0 | 0.12 | 0.01
Morro das Brechas | FMB-3-39 | 6 | 7 | 14/04/2025 11:04:32 | 0.98 | 6.78 | 0.02 |  | 0.12 |  | 0.11 | 0 | 0 |  |  | 0.04 | 25.38 |  | 1.36 | 0.13 | 0 | 0 | 0.02 | 0.28 |  |  | 0.01 | 0 | 0.01 |  | 20.56 | 0.01 | 0.01 | 0 | 0 | 0.07 | 0 | 0 | 0.03 | 0.02
Morro das Brechas | FMB-3-39 | 7 | 8 | 14/04/2025 11:06:15 | 0.96 | 6.67 | 0.02 |  | 0.11 |  | 0.11 | 0 | 0 |  |  | 0.04 | 25.36 |  | 1.23 | 0.13 | 0 |  | 0.02 | 0.3 |  | 0 | 0.01 | 0 | 0.01 |  | 20.76 |  | 0.01 |  | 0 | 0.06 | 0 | 0 | 0.03 | 0.02
Morro das Brechas | FMB-3-39 | 8 | 9 | 14/04/2025 11:07:34 | 2.55 | 7.78 | 0.01 |  | 0.26 |  | 0.15 | 0 | 0 |  |  | 0.03 | 9.22 | 0 | 2.13 | 0 | 0 | 0 | 0.02 | 0.14 | 0 |  | 0.01 | 0 | 0.01 | 0 | 27.98 | 0.01 | 0.01 | 0 | 0 | 0.12 | 0 |  | 0.03 | 0.02
Morro das Brechas | FMB-3-39 | 9 | 10 | 14/04/2025 11:08:54 | 1.39 | 9.42 | 0.01 |  | 0.21 |  | 0.14 | 0 | 0 |  | 0.02 | 0.01 | 8.98 | 0 | 2.64 | 0.44 | 0 | 0 | 0.01 | 0.13 | 0 |  | 0.02 | 0 | 0.01 | 0 | 26.9 | 0.01 | 0.01 | 0.01 | 0 | 0.21 | 0 |  | 0.02 | 0.03
Morro das brechas | FMB-4-40 | 0 | 1 | 14/04/2025 10:40:58 | 3.11 |  | 11.49 | 0.02 |  | 0.72 |  | 0.09 | 0 | 0 |  |  | 0.03 | 20.33 |  | 1.96 | 0.26 | 0 | 0 | 0.02 | 0.19 | 0 | 0.02 | 0 | 0.01 | 0 | 17.12 | 0.01 | 0.02 | 0.01 | 0 | 0.24 | 0 | 0 | 0.03 | 0.02
Morro das brechas | FMB-4-40 | 1 | 2 | 14/04/2025 10:42:38 | 3.12 | 0.01 | 11.12 | 0.02 | 0 | 1.1 |  | 0.12 | 0 | 0 | 0.1 |  | 0.06 | 24.76 | 0 | 2.27 | 0.22 | 0 | 0 | 0.03 | 0.2 |  | 0.01 | 0 | 0.01 |  | 14.26 | 0.01 | 0.01 | 0 | 0 | 0.24 | 0 | 0 | 0.02 | 0.01
Morro das brechas | FMB-4-40 | 2 | 3 | 14/04/2025 10:43:57 | 0.79 |  | 14.48 | 0 |  | 0.27 |  | 0.16 | 0 | 0 |  | 0.02 | 0.02 | 8.08 | 0 | 3.35 | 0.33 | 0 | 0 | 0.01 | 0.09 | 0.01 | 0.03 | 0 | 0.01 | 0 | 22.9 |  | 0.01 | 0.01 | 0 | 0.43 | 0 |  | 0.01 | 0.02
Morro das brechas | FMB-4-40 | 3 | 4 | 14/04/2025 10:45:15 | 0.33 |  | 13.94 | 0 |  | 0.15 | 0 | 0.2 | 0 | 0 |  | 0.02 | 0.01 | 4.81 |  | 3.65 | 0.63 | 0 | 0 | 0.01 | 0.09 | 0.01 | 0.02 | 0 | 0.01 | 0 | 25.32 | 0.01 | 0.01 | 0 | 0 | 0.44 | 0 |  | 0 | 0.02
Morro das brechas | FMB-4-40 | 4 | 5 | 14/04/2025 10:46:31 | 0.59 |  | 11.36 | 0 |  | 0.17 |  | 0.11 | 0 | 0 |  | 0.02 | 0.02 | 10.09 | 0 | 2.49 | 0.28 | 0 | 0 | 0.03 | 0.08 | 0.01 | 0.02 | 0 | 0.01 |  | 25.4 |  | 0.01 | 0.01 | 0 | 0.26 | 0 |  | 0.02 | 0.01
Morro das brechas | FMB-4-40 | 5 | 6 | 14/04/2025 10:47:44 | 0.13 |  | 14.87 |  |  | 0.07 |  | 0.11 | 0 | 0 |  | 0.03 | 0 | 2.86 |  | 2.12 | 0 | 0 | 0 | 0 | 0.08 | 0 | 0.01 | 0 | 0.01 |  | 27.39 |  | 0 | 0.01 | 0 | 0.29 | 0 |  | 0.01 | 0.02
Morro das brechas | FMB-4-40 | 6 | 7 | 14/04/2025 10:49:02 | 0.17 |  | 14.83 | 0 |  | 0.06 |  | 0.12 |  | 0 |  |  |  | 2.45 | 0 | 1.92 | 0 |  | 0 | 0 | 0.07 | 0 | 0.01 | 0 | 0.01 |  | 27.79 |  | 0 | 0 | 0 | 0.28 | 0 |  | 0.01 | 0.01
Morro das Brechas | FMB-5-41 | 0 | 1 | 14/04/2025 10:22:36 | 3.02 | 13.64 | 0.01 | 0 | 0.58 | 0.16 | 0 | 0 | 0.04 | 0.02 | 0.03 | 11.17 |  | 2.89 | 0.32 | 0.01 | 0 | 0.06 | 0.12 | 0 | 0.02 | 0 | 0.01 |  | 20.15 |  | 0.02 | 0.01 | 0 | 0.41 | 0 | 0 |  | 0.05 | 0.02
Morro das Brechas | FMB-5-41 | 1 | 2 | 14/04/2025 10:24:24 | 1.61 | 11.7 | 0.01 |  | 0.56 | 0.11 | 0 | 0 |  |  | 0.02 | 14.85 |  | 2.13 | 0 | 0.01 | 0 | 0.03 | 0.18 | 0 | 0.02 | 0 | 0.01 | 0 | 21.49 |  | 0.02 | 0.01 | 0 | 0.29 | 0 |  |  | 0.03 | 0.02
Morro das Brechas | FMB-5-41 | 2 | 3 | 14/04/2025 10:26:33 | 2.02 | 10.79 | 0.01 |  | 0.49 | 0.1 | 0 | 0 |  |  | 0.01 | 10.3 |  | 2.58 | 0 | 0 | 0 | 0.03 | 0.12 | 0 | 0.02 | 0 | 0.01 |  | 24.68 |  | 0.01 | 0.01 | 0 | 0.28 | 0 |  |  | 0.03 | 0.01
Morro das Brechas | FMB-5-41 | 3 | 4 | 14/04/2025 10:28:10 | 0.93 | 12.8 | 0 |  | 0.38 | 0.12 | 0 | 0 |  |  | 0.02 | 8.76 |  | 2.61 | 0.1 | 0 | 0 | 0.03 | 0.11 | 0 | 0.02 | 0 | 0.01 | 0 | 24.48 |  | 0.01 | 0.01 | 0 | 0.37 | 0 |  |  | 0.03 | 0.02
Morro das Brechas | FMB-5-41 | 4 | 5 | 14/04/2025 10:29:34 | 1.14 | 10.21 | 0.01 | 0 | 0.32 | 0.12 | 0 | 0 |  |  | 0.03 | 16.9 |  | 2.36 | 0.29 | 0 | 0 | 0.06 | 0.12 | 0 | 0.02 | 0 | 0.01 |  | 21.82 | 0.01 | 0.01 | 0.01 | 0 | 0.25 | 0 |  |  | 0.08 | 0.01
Morro das Brechas | FMB-5-41 | 5 | 6 | 14/04/2025 10:30:50 | 0.71 | 10.94 | 0.01 |  | 0.18 | 0.04 | 0 | 0 |  |  | 0.02 | 18.48 |  | 1.27 | 0 | 0 | 0 | 0.02 | 0.22 |  | 0.01 | 0 | 0.01 |  | 21.41 |  | 0.01 |  | 0 | 0.17 | 0 | 0 |  | 0.03 | 0.01
Morro das Brechas | FMB-5-41 | 6 | 7 | 14/04/2025 10:32:12 | 1.27 | 9.55 | 0.01 |  | 0.41 | 0.08 | 0 | 0 |  |  | 0.02 | 16.5 |  | 1.73 | 0.18 | 0 |  | 0.02 | 0.19 |  | 0.01 | 0 | 0.01 |  | 23 |  | 0.01 | 0.01 | 0 | 0.18 | 0 | 0 |  | 0.03 | 0.01
Morro das Brechas | FMB-5-41 | 7 | 8 | 14/04/2025 10:33:41 | 1.16 | 8.7 | 0.02 |  | 0.34 | 0.09 |  | 0 |  |  | 0.03 | 19.5 | 0 | 1.68 | 0.31 | 0 |  | 0.02 | 0.15 |  | 0.01 | 0 | 0.01 |  | 22.08 |  | 0.01 |  | 0 | 0.15 | 0 | 0 |  | 0.03 | 0.01
Morro das Brechas | FMB-5-41 | 8 | 9 | 14/04/2025 10:35:03 | 0.3 | 13.57 | 0 |  | 0.09 | 0.11 | 0 | 0 |  |  | 0.01 | 6.81 |  | 1.55 | 0 |  | 0 | 0.02 | 0.13 | 0 | 0.01 | 0 | 0.01 | 0 | 26.31 |  | 0.02 | 0 |  | 0.23 |  |  | 0 | 0.02 | 0.02
Morro das Brechas | FMB-6-42 | 0 | 1 | 14/04/2025 11:33:35 | 3.64 | 11.5 | 0.02 |  | 0.59 | 0.14 | 0 | 0 |  |  | 0.03 | 21.34 | 0 | 2.2 | 0.21 | 0 |  | 0.02 | 0.19 |  |  | 0.01 | 0 | 0.01 | 0 | 16.03 |  | 0.01 | 0
Morro das Brechas | FMB-6-42 | 1 | 2 | 14/04/2025 11:34:51 | 2.22 | 12.36 | 0.01 |  | 0.44 | 0.15 | 0 | 0 |  |  | 0.03 | 17.83 |  | 3.04 | 0.38 | 0 | 0 | 0.02 | 0.21 | 0 |  | 0.02 | 0 | 0.01 |  | 17.78 | 0.02 | 0.03 | 0.01
Morro das Brechas | FMB-6-42 | 2 | 3 | 14/04/2025 11:36:02 | 2.01 | 14.23 | 0.01 |  | 0.54 | 0.16 | 0 | 0 |  | 0.02 | 0.02 | 11.85 |  | 3.4 | 0.33 | 0 | 0 | 0.01 | 0.14 | 0 |  | 0.02 | 0 | 0.01 | 0 | 19.75 |  | 0.02 | 0.01
Morro das Brechas | FMB-6-42 | 3 | 4 | 14/04/2025 11:37:29 | 2.58 | 14.39 | 0.01 |  | 0.48 | 0.15 | 0 | 0 |  |  | 0.02 | 9.68 |  | 3.32 | 0.32 | 0 | 0 | 0.01 | 0.11 |  |  | 0.02 | 0 | 0 |  | 20.67 |  | 0.02 | 0.01
Morro das Brechas | FMB-6-42 | 4 | 5 | 14/04/2025 11:38:49 | 5.71 | 12.22 | 0.01 |  | 1.14 | 0.12 | 0 | 0 |  |  | 0.03 | 16.62 |  | 2.4 | 0.36 | 0 | 0 | 0.02 | 0.12 |  | 0 | 0.02 | 0 | 0.01 |  | 16.31 | 0.01 | 0.02 | 0
Morro das Brechas | FMB-6-42 | 5 | 6 | 14/04/2025 11:40:03 | 7.48 | 11.31 | 0.02 |  | 1.78 | 0.12 | 0 | 0 | 0.02 |  | 0.03 | 18.71 |  | 2.21 | 0.12 | 0.01 |  | 0.01 | 0.16 |  |  | 0.01 | 0 | 0.01 |  | 14.47 | 0.02 | 0.03 | 0.01
Morro das Brechas | FMB-6-42 | 6 | 7 | 14/04/2025 11:41:34 | 1.76 | 7.6 | 0.03 | 0 | 0.52 | 0.1 | 0 | 0 |  | 0.02 | 0.05 | 36.52 |  | 1.49 | 0.09 | 0.01 |  | 0.02 | 0.29 |  |  | 0.01 | 0 | 0.01 |  | 12.15 |  | 0.01 | 0.01
Morro das Brechas | FMB-6-42 | 7 | 8 | 14/04/2025 11:42:54 | 0.23 | 12.94 | 0.01 |  | 0.11 | 0.15 |  | 0 |  | 0.04 | 0.02 | 14.84 |  | 2.92 | 0.17 | 0 | 0 | 0.01 | 0.15 | 0 |  | 0.02 | 0 | 0.01 | 0 | 21.08 |  | 0.01 | 0
Morro das Brechas | FMB-6-42 | 8 | 9 | 14/04/2025 11:44:12 | 0.21 | 12.75 | 0 |  | 0.13 | 0.11 | 0 | 0 |  | 0.02 | 0.01 | 9.63 |  | 2.91 | 0.38 | 0 | 0 | 0.01 | 0.11 | 0 |  | 0.02 | 0 | 0.01 | 0 | 24.31 |  | 0.01 | 0
Morro das Brechas | FMB-6-42 | 9 | 10 | 14/04/2025 11:45:23 | 0.29 | 13.16 | 0 |  | 0.16 | 0.16 | 0 | 0 |  | 0.04 | 0.01 | 9.24 | 0 | 3.15 | 0.39 | 0 | 0 | 0.01 | 0.1 | 0.01 |  | 0.02 | 0 | 0.01 |  | 23.98 | 0.01 | 0.01 | 0.01
FALTOU A LEITURA DA CAIXA FMB-7-43
Morro das Brechas | FMB-8-44 | 0 | 1 | 10/04/2025 15:44:34 | 3.67 | 5.09 | 0.02 | 0.18 |  | 0.1 | 0 | 0 | 0.01 |  | 0.02 | 7.43 |  | 1.12 | 0 | 0 |  | 0.01 | 0.08 | 0.01 | 0.01 | 0 | 0.02 |  | 31.36 |  | 0.01 |  | 0 | 0.03 | 0 | 0 | 0.06 | 0.01
Morro das Brechas | FMB-8-44 | 1 | 2 | 10/04/2025 15:45:57 | 0.42 | 11.97 | 0 | 0.14 |  | 0.18 | 0 | 0 |  | 0.02 | 0.01 | 3.75 |  | 3.86 | 0.39 | 0 | 0 | 0.01 | 0.07 | 0 | 0.02 | 0 | 0.01 | 0 | 27.83 |  | 0.01 | 0.01 | 0 | 0.41 | 0 |  | 0.02 | 0.01
Morro das Brechas | FMB-8-44 | 2 | 3 | 10/04/2025 15:48:13 | 0.34 | 12.6 | 0 | 0.13 | 0 | 0.16 |  | 0 |  |  | 0.01 | 4.79 |  | 3.68 | 0.42 | 0 | 0 | 0.01 | 0.06 | 0 | 0.02 | 0 | 0.01 | 0 | 26.82 |  | 0.01 | 0 | 0 | 0.42 | 0 |  | 0.01 | 0.01
Morro das Brechas | FMB-8-44 | 3 | 4 | 10/04/2025 15:49:33 | 0.46 | 12.41 | 0 | 0.14 |  | 0.14 |  | 0 |  | 0.02 | 0.01 | 3.79 | 0 | 3.42 | 0.47 | 0 | 0 | 0.01 | 0.07 | 0 | 0.02 | 0 | 0 | 0 | 27.64 |  | 0.01 | 0.01 | 0 | 0.37 | 0 |  | 0.01 | 0.01
Morro das Brechas | FMB-8-44 | 4 | 5 | 10/04/2025 15:50:51 | 0.42 | 12.64 | 0 | 0.13 |  | 0.11 | 0 | 0 |  | 0.03 | 0.01 | 3.49 |  | 3.36 | 0.37 | 0 | 0 | 0.01 | 0.06 | 0 | 0.02 | 0 | 0.01 |  | 27.76 |  | 0.01 | 0.01 | 0 | 0.4 | 0 |  | 0.01 | 0.01
Morro das Brechas | FMB-8-44 | 5 | 6 | 10/04/2025 15:52:13 | 0.5 | 12.24 | 0 | 0.18 |  | 0.12 | 0 | 0 |  |  | 0.01 | 6.58 | 0 | 3.18 | 0.32 | 0 | 0 | 0.01 | 0.08 | 0.01 | 0.02 | 0 | 0.01 |  | 26.25 | 0.01 | 0.01 | 0.01 | 0 | 0.39 | 0 |  | 0.02 | 0.02
Morro das brechas | FMB-9-45 | 0 | 1 | 10/04/2025 15:11:48 | 3.34 | 8.55 | 0.03 | 0 | 0.64 |  | 0.1 | 0 | 0 | 0.02 | 0.02 | 0.04 | 20.88 |  | 1.72 | 0.19 | 0.01 | 0 | 0.03 | 0.14 | 0 | 0.01 | 0 | 0.01 |  | 19.56 | 0.02 | 0.01 | 0.01 | 0 | 0.14 | 0 | 0 | 0.09 | 0.01
Morro das brechas | FMB-9-45 | 1 | 2 | 10/04/2025 15:12:41 | 6.16 | 8.07 | 0.03 |  | 0.69 |  | 0.15 | 0.01 | 0 | 0.04 | 0.02 | 0.04 | 16.32 |  | 2.03 | 0.73 | 0.01 | 0 | 0.02 | 0.15 | 0 | 0.01 | 0 | 0.01 |  | 19.93 | 0.02 | 0.02 |  | 0 | 0.11 | 0 | 0 | 0.08 | 0.01
Morro das brechas | FMB-9-45 | 2 | 3 | 10/04/2025 15:13:51 | 1.32 | 12.29 | 0.01 |  | 0.31 |  | 0.17 | 0 | 0 |  | 0.02 | 0.01 | 6.09 |  | 3.67 | 0.15 | 0 | 0 | 0.01 | 0.08 | 0 | 0.02 | 0 | 0.01 | 0 | 25.7 |  | 0.01 | 0.01 | 0 | 0.39 | 0 |  | 0.03 | 0.01
Morro das brechas | FMB-9-45 | 3 | 4 | 10/04/2025 15:15:01 | 0.71 | 12.41 | 0 |  | 0.21 |  | 0.19 |  | 0 |  | 0.02 | 0.01 | 5.47 | 0 | 3.88 | 0.47 | 0 | 0 | 0.01 | 0.07 | 0 | 0.02 | 0 | 0.01 | 0 | 26.05 |  | 0.01 | 0.01 | 0 | 0.43 | 0 |  | 0.02 | 0.02
Morro das brechas | FMB-9-45 | 4 | 5 | 10/04/2025 15:16:12 | 0.23 | 12.81 | 0 |  | 0.13 | 0 | 0.16 | 0 | 0 |  | 0.02 | 0.01 | 5.83 |  | 3.59 | 0.38 | 0 | 0 | 0.01 | 0.08 | 0 | 0.02 | 0 | 0.01 | 0 | 26.12 |  | 0.01 | 0.01 | 0 | 0.43 | 0 |  | 0.03 | 0.01
Morro das Brechas | FMB-10-46 | 0 | 1 | 10/04/2025 12:30:29 | 8.94 | 11.29 | 0.04 |  | 0.81 | 0.11 | 0 | 0 | 0.08 |  | 0.08 | 19.16 |  | 1.34 | 0.2 | 0.01 | 0 | 0.05 | 0.15 | 0.02 | 0.01 | 0 | 0.01 | 0 | 13.73 | 0.01 | 0.02 |  | 0 | 0.32 | 0 | 0 |  | 0.09 | 0.02
Morro das Brechas | FMB-10-46 | 1 | 2 | 10/04/2025 12:32:34 | 9.14 | 7.74 | 0.07 |  | 0.89 | 0.14 | 0.01 | 0 | 0.08 | 0.02 | 0.07 | 26.32 |  | 1.35 | 0.55 | 0.01 |  | 0.06 | 0.23 | 0.01 | 0.01 | 0 | 0.02 |  | 12.04 | 0.01 | 0.03 |  | 0 | 0.17 |  | 0 |  | 0.18 | 0.01
Morro das Brechas | FMB-10-46 | 2 | 3 | 10/04/2025 12:34:17 | 11.47 | 6.15 | 0.07 |  | 1.05 | 0.16 | 0.01 | 0 | 0.12 |  | 0.06 | 25.97 |  | 1.38 | 0.7 | 0.01 |  | 0.06 | 0.18 | 0.01 | 0.01 | 0 | 0.01 | 0 | 11.78 | 0.01 | 0.04 |  | 0 | 0.1 |  | 0 |  | 0.24 | 0.01
Morro das Brechas | FMB-10-46 | 3 | 4 | 10/04/2025 12:35:22 | 17.38 | 6.49 | 0.04 |  | 0.76 | 0.15 | 0.01 | 0 | 0.14 |  | 0.06 | 16.09 |  | 1.42 | 0.54 | 0.01 |  | 0.06 | 0.17 | 0.01 | 0.01 | 0 | 0.02 |  | 13.39 | 0.01 | 0.06 |  | 0 | 0.12 |  |  |  | 0.21 | 0.01
Morro das Brechas | FMB-10-46 | 4 | 5 | 10/04/2025 12:36:27 | 11.04 | 8.02 | 0.05 | 0 | 0.93 | 0.16 | 0.01 | 0 | 0.1 | 0.02 | 0.07 | 18.92 |  | 1.4 | 0.2 | 0.01 | 0 | 0.07 | 0.18 | 0.01 | 0.01 | 0 | 0.02 | 0 | 15.15 |  | 0.05 |  | 0 | 0.18 | 0 | 0 |  | 0.17 | 0.02
Morro das Brechas | FMB-10-46 | 5 | 6 | 10/04/2025 12:37:34 | 17.74 | 8.13 | 0.02 |  | 0.69 | 0.17 | 0.01 | 0 | 0.11 |  | 0.04 | 8.92 |  | 1.77 | 0.45 | 0.01 |  | 0.04 | 0.16 | 0 | 0.01 | 0 | 0.01 | 0 | 15.98 | 0.02 | 0.08 | 0.01 | 0 | 0.16 | 0 | 0 |  | 0.12 | 0.01
Morro das Brechas | FMB-10-46 | 6 | 7 | 10/04/2025 12:38:46 | 19.06 | 7.78 | 0.01 |  | 0.63 | 0.19 | 0.01 | 0 | 0.09 |  | 0.04 | 7.85 | 0 | 1.9 | 0.32 | 0.01 |  | 0.04 | 0.14 | 0 | 0.01 | 0 | 0.01 |  | 16.04 |  | 0.09 | 0.01 | 0 | 0.16 | 0 |  |  | 0.12 | 0.01
Morro das Brechas | FMB-10-46 | 7 | 8 | 10/04/2025 12:39:55 | 24.39 | 5.65 | 0.02 |  | 0.66 | 0.16 | 0.01 | 0 | 0.11 |  | 0.04 | 7.91 | 0 | 1.39 | 0.19 | 0.01 |  | 0.03 | 0.1 | 0 | 0.01 | 0 | 0.01 |  | 14.49 | 0.01 | 0.09 | 0.01 | 0 | 0.04 | 0 |  |  | 0.12 | 0.01
Morro das Brechas | FMB-10-46 | 8 | 9 | 10/04/2025 12:42:10 | 30.25 | 5.92 | 0.01 |  | 0.61 | 0.18 | 0.01 | 0 | 0.07 |  | 0.03 | 2.22 | 0 | 1.66 | 0 | 0 |  | 0.02 | 0.08 | 0 | 0.01 | 0 | 0.01 |  | 13.42 |  | 0.1 |  | 0 | 0.05 | 0 |  |  | 0.12 | 0.01
Morro das Brechas | FMB-10-46 | 9 | 10 | 10/04/2025 12:44:04 | 14.7 | 10.44 | 0 |  | 0.87 | 0.13 | 0.01 | 0 | 0.05 |  | 0.03 | 3.01 | 0 | 1.44 | 0.12 | 0 |  | 0.01 | 0.08 | 0 | 0.01 | 0 | 0 |  | 20.38 | 0.01 | 0.06 | 0 |  | 0.12 | 0 |  |  | 0.06 | 0.02
Morro das Brechas | FMB-10-46 | 10 | 11 | 10/04/2025 13:37:47 | 1.32 | 13.72 | 0.01 |  | 0.16 | 0.1 | 0 | 0 |  |  | 0.01 | 9.09 | 0 | 1.79 | 0 | 0 | 0 | 0.02 | 0.08 | 0 | 0.01 | 0 | 0.01 |  | 23.89 | 0.02 | 0.01 | 0.01 | 0 | 0.26 | 0 | 0 | 0 | 0.03 | 0.02
Morro das Brechas | FMB-10-46 | 11 | 12 | 10/04/2025 13:38:54 | 1.32 | 10.68 | 0.02 |  | 0.44 | 0.09 | 0 | 0 |  |  | 0.03 | 19.45 |  | 1.83 | 0.08 | 0 | 0 | 0.03 | 0.11 | 0 | 0.02 | 0 | 0.01 |  | 20.16 | 0.02 | 0.01 | 0.01 | 0 | 0.2 | 0 | 0 |  | 0.07 | 0.02
Morro das Brechas | FBM-11-47 | 0 | 1 | 10/04/2025 11:33:21 | 26.2 |  | 7.89 | 0.04 |  | 0.69 |  | 0.2 | 0.01 | 0 | 0.16 |  | 0.08 | 14.62 | 0 | 1.19 | 0.14 | 0.01 | 0 | 0.04 | 0.13 | 0.01 | 0 | 0 | 0.01 |  | 6.67 | 0.02 | 0.07 | 0 | 0 | 0.28 |  | 0 | 0.11 | 0.12 | 0.02
Morro das Brechas | FBM-11-47 | 1 | 2 | 10/04/2025 11:34:26 | 25.46 |  | 9.02 | 0.02 |  | 1.38 | 0 | 0.19 | 0.01 | 0 | 0.22 |  | 0.14 | 11.32 | 0 | 1.24 | 0.16 | 0.02 | 0 | 0.07 | 0.14 | 0.03 | 0 | 0 | 0.01 |  | 7.84 | 0.02 | 0.06 |  | 0 | 0.2 | 0 | 0 |  | 0.13 | 0.01
Morro das Brechas | FBM-11-47 | 2 | 3 | 10/04/2025 11:35:29 | 26.73 |  | 3.86 | 0.05 |  | 0.9 |  | 0.18 | 0.01 | 0 | 0.17 |  | 0.06 | 13.67 |  | 0.97 | 0.13 | 0.01 |  | 0.05 | 0.11 | 0.02 | 0.01 | 0 | 0.01 |  | 10.82 | 0.02 | 0.08 |  | 0 |  |  | 0 |  | 0.19 | 0.01
Morro das Brechas | FBM-11-47 | 3 | 4 | 10/04/2025 11:38:16 | 13.79 |  | 10.41 | 0.03 | 0.01 | 1.45 |  | 0.15 | 0.01 | 0 | 0.16 |  | 0.12 | 18.08 |  | 1.22 | 0.58 | 0.02 | 0 | 0.08 | 0.17 | 0.02 | 0.01 | 0 | 0.01 | 0 | 10.8 | 0.01 | 0.04 |  | 0 | 0.31 | 0 | 0 | 0.24 | 0.09 | 0.02
Morro das Brechas | FBM-11-47 | 4 | 5 | 10/04/2025 11:39:21 | 35.62 |  | 4.85 | 0.03 |  | 0.87 |  | 0.29 | 0.02 | 0 | 0.16 |  | 0.09 | 6.84 | 0 | 1.83 | 0 | 0.01 |  | 0.07 | 0.13 | 0.01 | 0.01 | 0 | 0.01 |  | 6.82 |  | 0.14 |  | 0 | 0.06 |  | 0 |  | 0.18 | 0.01
Morro das Brechas | FBM-11-47 | 5 | 6 | 10/04/2025 11:40:24 | 42.55 |  | 3.08 | 0.02 |  | 0.7 |  | 0.28 | 0.01 | 0 | 0.19 |  | 0.08 | 3.63 | 0 | 1.66 | 0.11 | 0.01 |  | 0.05 | 0.1 | 0 | 0.01 | 0 | 0.01 | 0 | 5.37 |  | 0.17 |  | 0 |  |  |  |  | 0.21 | 0
Morro das Brechas | FBM-11-47 | 6 | 7 | 10/04/2025 11:41:27 | 42.98 |  | 3.28 | 0.02 |  | 0.84 |  | 0.26 | 0.01 | 0 | 0.17 |  | 0.06 | 3.51 | 0 | 1.65 | 0 | 0.01 |  | 0.05 | 0.09 | 0 | 0.01 | 0 | 0.01 |  | 5 | 0.02 | 0.17 | 0 | 0 |  |  |  |  | 0.19 | 0.01
Morro das Brechas | FBM-11-47 | 7 | 8 | 10/04/2025 11:42:32 | 48.76 |  | 2.1 | 0.01 |  | 0.42 |  | 0.32 | 0.01 | 0 | 0.14 |  | 0.06 | 1.65 | 0 | 2.14 | 0 | 0.01 |  | 0.03 | 0.09 | 0 | 0.01 | 0 | 0.01 | 0 | 2.76 | 0.01 | 0.15 |  | 0 |  |  |  |  | 0.19 | 0
Morro das Brechas | FBM-11-47 | 8 | 9 | 10/04/2025 11:43:41 | 29.88 |  | 1.77 | 0.05 |  | 0.61 |  | 0.17 | 0.01 | 0 | 0.12 |  | 0.04 | 10.8 | 0 | 0.89 | 0.14 | 0.01 |  | 0.04 | 0.11 | 0.01 | 0 | 0 | 0.01 | 0 | 12.37 |  | 0.1 |  | 0 |  |  |  |  | 0.21 | 0
Morro das Brechas | FBM-11-47 | 9 | 10 | 10/04/2025 11:45:12 | 25.96 |  | 1.87 | 0.05 |  | 0.49 |  | 0.16 | 0.01 | 0 | 0.1 |  | 0.06 | 11.16 | 0 | 0.85 | 0 | 0.01 |  | 0.04 | 0.11 | 0.01 | 0 | 0 | 0.01 |  | 15.21 | 0.01 | 0.09 |  | 0 |  |  | 0 |  | 0.19 | 0.01
Morro das Brechas | FBM-11-47 | 10 | 11 | 10/04/2025 11:46:22 | 31.59 |  | 2.69 | 0.03 |  | 0.6 |  | 0.2 | 0.01 | 0 | 0.16 |  | 0.06 | 7.76 | 0 | 1.21 | 0 | 0.01 |  | 0.04 | 0.1 | 0.01 | 0.01 | 0 | 0.01 |  | 12.01 | 0.01 | 0.11 |  | 0 |  |  |  |  | 0.19 | 0.01
Morro das Brechas | FBM-11-47 | 11 | 12 | 10/04/2025 11:47:30 | 18.35 |  | 2.95 | 0.06 |  | 0.76 |  | 0.13 | 0.01 | 0 | 0.13 |  | 0.06 | 17.9 |  | 0.84 | 0.22 | 0.01 |  | 0.04 | 0.15 | 0.01 | 0.01 | 0 | 0.01 |  | 15.47 | 0.01 | 0.07 |  | 0 |  |  | 0 |  | 0.18 | 0.01
Morro das Brechas | FBM-11-47 | 12 | 13 | 10/04/2025 11:48:42 | 19.53 |  | 2.62 | 0.05 |  | 0.81 |  | 0.16 | 0.01 | 0 | 0.13 |  | 0.05 | 15.52 |  | 0.86 | 0 | 0.01 |  | 0.04 | 0.14 | 0.01 | 0.01 | 0 | 0.01 |  | 16.46 | 0.01 | 0.07 |  | 0 |  |  | 0 |  | 0.18 | 0.01
Morro das Brechas | FBM-11-47 | 13 | 14 | 10/04/2025 11:49:53 | 17.26 |  | 3.64 | 0.05 |  | 1.72 |  | 0.15 | 0.01 | 0 | 0.11 | 0.02 | 0.05 | 21.56 | 0 | 1.19 | 0.6 | 0.01 | 0 | 0.04 | 0.2 | 0 | 0 | 0 | 0.02 | 0 | 12.31 | 0.01 | 0.04 | 0 | 0 |  | 0.01 | 0 | 0.23 | 0.18 | 0.01
Morro das Brechas | FBM-11-47 | 14 | 15 | 10/04/2025 11:51:10 | 4.35 |  | 2.76 | 0.03 |  | 0.7 |  | 0.04 | 0 | 0 |  |  | 0.03 | 17.54 |  | 0.7 | 0.15 | 0.01 |  | 0.02 | 0.16 | 0 | 0 | 0 | 0.01 | 0 | 26.72 | 0.01 | 0.01 | 0 | 0 |  | 0 | 0 |  | 0.07 | 0.01
Morro das Brechas | FBM-11-47 | 15 | 16 | 10/04/2025 11:52:16 | 3.49 | 0.01 | 5.25 | 0.03 | 0 | 0.8 |  | 0.1 | 0 | 0 |  |  | 0.03 | 19.15 |  | 1.33 | 0.11 | 0.01 | 0 | 0.02 | 0.19 | 0 | 0.01 | 0 | 0.01 | 0 | 23.69 | 0.02 | 0.01 |  | 0 | 0.05 | 0 | 0 |  | 0.05 | 0.01
Morro das Brechas | FBM-11-47 | 16 | 17 | 10/04/2025 11:53:19 | 5.03 |  | 5.72 | 0.03 |  | 1.18 |  |  | 0 | 0 |  |  | 0.04 | 26.87 |  | 1.04 | 0.43 | 0.01 |  | 0.01 | 0.3 |  | 0.01 | 0 | 0.01 |  | 17.07 | 0.01 | 0.01 |  | 0 | 0.02 | 0 | 0 |  | 0.04 | 0.01
Morro das brechas | FMB-12-48 | 0 | 1 | 10/04/2025 09:59:40 | 14.98 | 5.68 | 0.04 |  | 0.82 | 0.15 | 0.01 | 0 | 0.11 |  | 0.08 | 20.71 |  | 0.9 | 0.72 | 0.01 |  | 0.06 | 0.2 | 0.01 |  | 0.01 | 0 | 0.01 | 0 | 13.22 | 0.01 | 0.05 | 0.01 | 0 | 0.07 |  | 0 |  | 0 | 0.17 | 0.01
Morro das brechas | FMB-12-48 | 1 | 2 | 10/04/2025 10:00:45 | 14.89 | 6.29 | 0.04 | 0 | 0.8 | 0.14 | 0.01 | 0 | 0.13 |  | 0.08 | 16.7 |  | 1.28 | 0 | 0.01 | 0 | 0.07 | 0.15 | 0.01 |  | 0.01 | 0 | 0.01 |  | 15.61 | 0.02 | 0.04 |  | 0 | 0.1 | 0 |  |  |  | 0.14 | 0.01
Morro das brechas | FMB-12-48 | 2 | 3 | 10/04/2025 10:02:09 | 10.14 | 7.1 | 0.03 |  | 0.44 | 0.12 | 0 | 0 | 0.08 |  | 0.04 | 14.33 |  | 1.44 | 0.14 | 0.01 |  | 0.06 | 0.11 | 0.01 |  | 0.01 | 0 | 0.01 |  | 20.01 |  | 0.03 |  | 0 | 0.11 | 0 |  |  |  | 0.13 | 0.01
Morro das brechas | FMB-12-48 | 3 | 4 | 10/04/2025 10:03:24 | 9.43 | 3.5 | 0.03 |  | 0.26 | 0.15 | 0 | 0 | 0.06 |  | 0.04 | 14.21 | 0 | 0.99 | 0.42 | 0 |  | 0.04 | 0.13 | 0 |  | 0.01 | 0 | 0.01 | 0 | 23.98 | 0.01 | 0.03 |  | 0 |  |  |  | 0.1 |  | 0.13 | 0
Morro das brechas | FMB-12-48 | 4 | 5 | 10/04/2025 10:04:34 | 10.03 | 5.11 | 0.03 |  | 0.48 | 0.13 | 0 | 0 | 0.05 |  | 0.05 | 16.05 |  | 1.11 | 0.2 | 0.01 |  | 0.05 | 0.11 | 0.01 | 0 | 0.01 | 0 | 0.01 | 0 | 21 |  | 0.04 |  | 0 | 0.03 |  | 0 |  |  | 0.15 | 0.01
Morro das brechas | FMB-12-48 | 5 | 6 | 10/04/2025 10:06:50 | 3.58 | 11.31 | 0.01 |  | 0.47 | 0.12 | 0 | 0 | 0.01 |  | 0.02 | 6.84 |  | 2.87 | 0.46 | 0.01 | 0 | 0.03 | 0.08 | 0.01 |  | 0.02 | 0 | 0.01 | 0 | 24.57 |  | 0.02 | 0.01 | 0 | 0.34 | 0 |  |  |  | 0.04 | 0.02
Morro das brechas | FMB-12-48 | 6 | 7 | 10/04/2025 10:08:02 | 8.2 | 10.28 | 0.01 |  | 0.73 | 0.14 | 0.01 | 0 | 0.04 | 0.02 | 0.03 | 5.09 | 0 | 2.85 | 0.44 | 0.01 | 0 | 0.02 | 0.08 | 0 |  | 0.02 | 0 | 0.01 |  | 23.05 | 0.02 | 0.03 | 0.01 | 0 | 0.27 | 0 |  |  |  | 0.04 | 0.01
Morro das brechas | FMB-12-48 | 7 | 8 | 10/04/2025 10:09:18 | 1.66 | 12.1 | 0 |  | 0.38 | 0.13 | 0 | 0 | 0.01 |  | 0.01 | 4.34 |  | 2.85 | 0.5 | 0.01 | 0 | 0.02 | 0.07 | 0 | 0 | 0.02 | 0 | 0.01 | 0 | 26.88 |  | 0.01 | 0 | 0 | 0.28 | 0 |  |  |  | 0.01 | 0.02
Morro das brechas | FMB-12-48 | 8 | 9 | 10/04/2025 10:10:30 | 1.96 | 11.36 | 0.01 |  | 0.39 | 0.12 |  |  |  |  | 0.01 | 5.08 |  | 3.15 | 0.38 |  |  | 0.02 | 0.06 |  |  | 0.02 |  | 0 |  | 26.87 |  | 0.01 |  |  | 0.27 |  |  |  |  | 0.03 | 0.01
Morro das Brechas | FMB-13-49 | 0 | 1 | 09/04/2025 10:52:29 | 12.86 | 9.12 | 0.02 | 1.1 | 0.15 | 0.01 | 0 | 0.11 | 0.08 | 17.79 |  | 1.61 | 0 | 0.01 | 0 | 0.05 | 0.15 | 0.01 |  | 0.01 | 0 | 0.01 |  | 13.52 | 0.01 | 0.03 |  | 0 | 0.22 | 0 | 0 | 0.12 | 0.02
Morro das Brechas | FMB-13-49 | 1 | 2 | 09/04/2025 10:53:38 | 16.94 | 9.68 | 0.01 | 0.98 | 0.15 | 0 | 0 | 0.15 | 0.12 | 7.98 |  | 1.98 | 0 | 0.01 | 0 | 0.04 | 0.13 | 0 |  | 0.01 | 0 | 0.01 |  | 15.78 | 0.01 | 0.04 |  | 0 | 0.25 | 0 |  | 0.07 | 0.02
Morro das Brechas | FMB-13-49 | 2 | 3 | 09/04/2025 10:54:47 | 15.93 | 9.49 | 0.01 | 1.43 | 0.18 | 0 | 0 | 0.25 | 0.12 | 7.28 | 0 | 2.35 | 0.23 | 0.01 | 0 | 0.04 | 0.14 | 0 |  | 0.01 | 0 | 0.01 | 0 | 16.44 | 0.01 | 0.04 |  | 0 | 0.22 | 0 |  | 0.06 | 0.02
Morro das Brechas | FMB-13-49 | 3 | 4 | 09/04/2025 10:55:55 | 12.86 | 9.88 | 0.01 | 1.06 | 0.18 | 0 | 0 | 0.13 | 0.07 | 6.42 |  | 2.9 | 0.46 | 0.01 | 0 | 0.04 | 0.11 | 0 |  | 0.02 | 0 | 0.01 |  | 18.82 | 0.01 | 0.03 | 0 | 0 | 0.23 | 0 |  | 0.06 | 0.02
Morro das Brechas | FMB-13-49 | 4 | 5 | 09/04/2025 10:57:03 | 19.53 | 7.51 | 0.01 | 1.09 | 0.17 | 0 | 0 | 0.15 | 0.07 | 4.64 |  | 2.22 | 0.35 | 0.01 |  | 0.03 | 0.1 | 0 |  | 0.01 | 0 | 0.01 | 0 | 17.56 | 0.02 | 0.08 | 0 | 0 | 0.13 | 0 |  | 0.06 | 0.01
Morro das Brechas | FMB-13-49 | 5 | 6 | 09/04/2025 10:58:13 | 12.24 | 8.95 | 0.02 | 1.15 | 0.1 | 0.01 | 0 | 0.1 | 0.05 | 16.43 | 0 | 1.93 | 0.18 | 0.01 |  | 0.02 | 0.11 |  |  | 0.01 | 0 | 0.01 |  | 14.91 | 0.01 | 0.02 | 0.01 | 0 | 0.13 | 0 | 0 | 0.05 | 0.01
Morro das Brechas | FMB-13-49 | 6 | 7 | 09/04/2025 11:01:39 | 10.46 | 10.38 | 0.01 | 0.88 | 0.18 | 0.01 | 0 | 0.09 | 0.04 | 6.93 |  | 3.06 | 0.18 | 0.01 | 0 | 0.03 | 0.11 | 0 |  | 0.02 | 0 | 0.01 | 0 | 20.09 |  | 0.03 |  | 0 | 0.24 | 0 |  | 0.05 | 0.01
Morro das Brechas | FMB-13-49 | 7 | 8 | 09/04/2025 11:02:46 | 5.9 | 11.35 | 0.01 | 0.66 | 0.17 | 0 | 0 | 0.07 | 0.03 | 6.82 |  | 3.24 | 0.37 | 0 | 0 | 0.02 | 0.11 | 0 | 0 | 0.02 | 0 | 0.01 |  | 22.53 |  | 0.02 | 0.01 | 0 | 0.31 | 0 | 0 | 0.03 | 0.01
Morro das Brechas | FMB-14-50 | 0 | 1 | 09/04/2025 10:20:50 | 17.49 | 10.62 | 0.01 | 1.22 | 0.14 | 0.01 | 0 | 0.13 |  | 0.08 | 6.62 |  | 1.96 | 0 | 0.01 |  | 0.02 | 0.09 | 0.02 | 0.01 | 0 | 0.01 | 0 | 15.43 | 0.01 | 0.03 | 0 | 0 | 0.18 | 0 |  | 0.06 | 0.01
Morro das Brechas | FMB-14-50 | 1 | 2 | 09/04/2025 10:22:01 | 2.36 | 13.51 | 0 | 0.6 | 0.19 | 0 | 0 |  | 0.02 | 0.02 | 5.18 |  | 3.66 | 0.3 | 0.01 | 0 | 0.01 | 0.06 | 0.01 | 0.03 | 0 | 0.01 | 0 | 24.09 | 0.01 | 0.01 | 0.01 | 0 | 0.39 | 0 |  | 0.02 | 0.02
Morro das Brechas | FMB-14-50 | 2 | 3 | 09/04/2025 10:23:15 | 0.44 | 12.21 | 0 | 0.19 | 0.16 | 0 | 0 |  | 0.02 | 0.01 | 3.63 |  | 3.67 | 0.4 | 0 | 0 | 0.01 | 0.06 | 0 | 0.02 | 0 | 0.01 | 0 | 27.76 |  | 0.01 | 0.01 | 0 | 0.39 | 0 |  | 0.01 | 0.02
Morro das Brechas | FMB-14-50 | 3 | 4 | 09/04/2025 10:24:21 | 0.63 | 12.23 | 0 | 0.16 | 0.2 | 0 | 0 | 0.01 | 0.02 | 0.01 | 2.83 |  | 4.06 | 0.1 | 0 | 0 | 0.01 | 0.06 | 0 | 0.03 | 0 | 0.01 | 0 | 28.02 |  | 0.01 | 0.01 | 0 | 0.44 | 0 |  | 0.01 | 0.02
Morro das Brechas | FMB-14-50 | 4 | 5 | 09/04/2025 10:25:26 | 0.2 | 12.3 | 0 | 0.14 | 0.12 | 0 | 0 |  | 0.05 | 0.01 | 6.24 | 0 | 3.26 | 0.11 | 0 | 0 | 0.01 | 0.06 | 0.01 | 0.03 | 0 | 0.01 | 0 | 26.78 |  | 0.01 | 0.01 | 0 | 0.36 |  | 0 | 0.01 | 0.02
Morro das Brechas | FMB-14-50 | 5 | 6 | 09/04/2025 10:26:35 | 0.21 | 11.65 |  | 0.11 | 0.11 |  |  |  | 0.04 | 0.01 | 4.61 |  | 3.1 | 0.37 |  |  | 0.01 | 0.06 |  | 0.02 |  |  |  | 28.25 |  | 0.01 | 0.01 |  | 0.35 |  |  | 0.02 | 0.02
Morro das Brechas | FMB-15-51 | 0 | 1 | 09/04/2025 10:02:39 | 11.94 |  | 10.33 | 0.02 | 0.58 | 0.12 | 0.01 | 0 | 0.05 | 0.07 | 8.19 |  | 1.99 | 0.36 | 0.01 |  | 0.02 | 0.09 | 0.01 |  | 0.01 | 0 | 0.02 |  | 18.94 | 0.02 | 0.02 |  | 0 | 0.18 | 0 | 0 | 0.08 | 0.01
Morro das Brechas | FMB-15-51 | 1 | 2 | 09/04/2025 10:03:50 | 2.9 |  | 14.43 | 0.01 | 0.27 | 0.15 | 0 | 0 | 0.01 | 0.02 | 3.7 | 0 | 3.37 | 0.12 | 0 | 0 | 0.01 | 0.07 | 0.01 |  | 0.02 | 0 | 0.01 |  | 24.32 | 0.01 | 0.01 | 0.01 | 0 | 0.32 | 0 |  | 0.02 | 0.02
Morro das Brechas | FMB-15-51 | 2 | 3 | 09/04/2025 10:04:59 | 6.2 | 0.01 | 13.68 | 0.01 | 0.44 | 0.12 | 0.01 | 0 | 0.03 | 0.04 | 5.73 | 0 | 2.96 | 0 | 0.01 | 0 | 0.01 | 0.07 | 0.01 |  | 0.02 | 0 | 0.02 | 0 | 21.56 | 0.01 | 0.02 | 0.01 | 0 | 0.24 | 0 |  | 0.04 | 0.02
Morro das Brechas | FMB-15-51 | 3 | 4 | 09/04/2025 10:06:09 | 0.89 |  | 14.58 | 0 | 0.13 | 0.14 | 0 | 0 |  |  | 1.71 | 0 | 3.37 | 0 | 0 |  | 0.01 | 0.05 | 0 |  | 0.02 | 0 | 0.01 |  | 27.14 |  | 0.01 | 0 |  | 0.27 | 0 |  | 0.01 | 0.02
Morro das Brechas | FMB-15-51 | 4 | 5 | 09/04/2025 10:07:23 | 0.77 |  | 14.75 | 0 | 0.14 | 0.15 | 0 | 0 | 0 | 0 | 1.72 |  | 3.58 | 0 | 0 | 0 | 0.01 | 0.06 | 0 | 0 | 0.02 | 0 | 0.01 | 0 | 26.92 |  | 0.01 | 0.01 |  | 0.29 | 0 |  | 0.01 | 0.02
Morro das Brechas | FMB-16-52 | 0 | 1 | 09/04/2025 09:33:11 | 23.63 | 9.01 | 0 |  | 0.46 | 0.14 | 0 | 0 | 0.12 |  | 0.1 | 5.2 | 0 | 1.62 | 0.57 | 0 |  | 0.05 | 0.08 | 0 | 0.01 | 0 | 0.01 |  | 13.3 |  | 0.06 |  | 0 | 0.16 | 0 | 0 | 0.08 | 0.01
Morro das Brechas | FMB-16-52 | 1 | 2 | 09/04/2025 09:34:19 | 31.74 | 6.81 | 0 |  | 0.44 | 0.13 | 0 | 0 | 0.16 |  | 0.19 | 2.45 |  | 1.48 | 0 | 0 |  | 0.14 | 0.08 | 0 | 0.01 | 0 | 0.01 |  | 11.36 | 0.02 | 0.05 |  | 0 | 0.04 |  |  | 0.14 | 0.01
Morro das Brechas | FMB-16-52 | 2 | 3 | 09/04/2025 09:35:49 | 26.6 | 7.55 | 0 |  | 0.42 | 0.14 | 0 | 0 | 0.19 |  | 0.22 | 3.45 | 0 | 1.77 | 0 | 0 |  | 0.19 | 0.08 | 0 | 0.01 | 0 | 0.01 |  | 13.71 |  | 0.06 |  | 0 | 0.08 |  |  | 0.13 | 0.01
Morro das Brechas | FMB-16-52 | 3 | 4 | 09/04/2025 09:37:01 | 21.68 | 8.26 | 0 |  | 0.31 | 0.14 | 0.01 | 0 | 0.15 |  | 0.17 | 3.86 | 0 | 2.08 | 0.24 | 0 |  | 0.16 | 0.07 | 0 | 0.02 | 0 | 0.01 | 0 | 16.21 | 0.01 | 0.06 |  | 0 | 0.16 | 0 | 0 | 0.12 | 0.01
Morro das Brechas | FMB-16-52 | 4 | 5 | 09/04/2025 09:38:10 | 27.15 | 7.98 | 0 |  | 0.39 | 0.15 | 0 | 0 | 0.19 |  | 0.23 | 2.62 | 0 | 1.76 | 0 | 0 |  | 0.2 | 0.07 | 0 | 0.01 | 0 | 0.01 |  | 13.43 |  | 0.05 |  | 0 | 0.1 |  |  | 0.15 | 0
Morro das Brechas | FMB-16-52 | 5 | 6 | 09/04/2025 09:39:19 | 11.63 | 10.3 | 0 |  | 0.23 | 0.13 | 0 | 0 | 0.08 |  | 0.1 | 3.66 | 0 | 2.89 | 0 | 0 |  | 0.08 | 0.07 | 0 | 0.02 | 0 | 0.01 | 0 | 21.87 |  | 0.03 | 0.01 | 0 | 0.27 | 0 |  | 0.06 | 0.01
Morro das Brechas | FMB-16-52 | 6 | 7 | 09/04/2025 09:40:33 | 13.49 | 10.68 | 0 |  | 0.28 | 0.13 | 0 | 0 | 0.15 |  | 0.21 | 3.32 |  | 2.57 | 0.21 | 0 |  | 0.24 | 0.06 | 0 | 0.02 | 0 | 0.01 |  | 20.16 |  | 0.04 | 0 | 0 | 0.24 | 0 |  | 0.12 | 0.01
Morro das Brechas | FMB-16-52 | 7 | 8 | 09/04/2025 09:41:46 | 6.34 | 11.78 | 0 |  | 0.21 | 0.12 | 0 | 0 | 0.07 |  | 0.09 | 5.21 |  | 2.95 | 0.56 |  | 0 | 0.11 | 0.07 | 0 | 0.02 | 0 | 0.01 | 0 | 23.02 |  | 0.03 | 0.01 | 0 | 0.32 | 0 |  | 0.06 | 0.01
Morro das Brechas | FMB-16-52 | 8 | 9 | 09/04/2025 09:42:57 | 1.71 | 11.35 | 0 | 0 | 0.15 | 0.12 | 0 | 0 |  | 0.02 | 0.01 | 6.44 |  | 3.03 | 0.25 |  | 0 | 0.02 | 0.06 | 0.01 | 0.02 | 0 | 0.01 | 0 | 26.47 | 0.01 | 0.02 | 0.01 | 0 | 0.32 | 0 |  | 0.01 | 0.02
CN1 | CN1-16-61 | 0 | 1 | 15/04/2025 13:17:55 | 8.28 | 10.39 | 0 | 0.2 | 0.15 | 0 | 0 | 0.03 |  | 0.01 | 8.54 |  | 2.96 | 0.25 | 0 | 0 | 0.06 | 0.14 | 0 |  | 0.02 | 0 | 0.01 |  | 21 | 0.01 | 0.02 | 0.01 | 0 | 0.35 | 0 |  | 0.08 | 0.03
CN1 | CN1-16-61 | 1 | 2 | 15/04/2025 13:19:10 | 8.18 | 9.81 | 0 | 0.39 | 0.11 | 0 | 0 | 0.04 |  | 0.01 | 10.22 | 0 | 2.74 | 0.14 | 0 | 0 | 0.06 | 0.11 | 0 |  | 0.03 | 0 | 0.01 |  | 20.78 |  | 0.03 | 0.01 | 0 | 0.27 | 0 |  | 0.09 | 0.03
CN1 | CN1-16-61 | 2 | 3 | 15/04/2025 13:20:19 | 3.02 | 10.9 | 0 | 0.14 | 0.13 |  | 0 |  |  | 0.01 | 9.43 |  | 2.61 | 0.27 |  |  | 0.05 | 0.17 | 0 |  | 0.01 | 0 | 0.01 | 0 | 24.21 |  | 0.01 | 0.01 | 0 | 0.3 | 0 |  | 0.06 | 0.02
CN1 | CN1-16-61 | 3 | 4 | 15/04/2025 13:22:07 | 3.08 | 11.15 | 0 | 0.2 | 0.2 | 0 | 0 |  | 0.02 | 0.01 | 6.82 | 0 | 4.08 | 0.56 | 0 | 0 | 0.04 | 0.12 | 0 | 0 | 0.03 | 0 | 0.01 | 0 | 24.4 |  | 0.02 | 0.01 | 0 | 0.36 | 0 | 0 | 0.04 | 0.02
CN1 | CN1-1-56 | 0 | 1 | 15/04/2025 14:50:23 | 33.67 | 6.28 | 0 | 0.32 | 0.12 | 0 | 0 | 0.03 |  | 0.04 | 4.03 | 0 | 1.67 | 0 |  |  | 0.13 | 0.12 | 0 |  | 0.01 | 0 | 0.01 | 0 | 9.45 |  | 0.04 |  | 0 | 0.1 |  | 0.11 | 0.01
CN1 | CN1-1-56 | 1 | 2 | 15/04/2025 14:51:38 | 25.04 | 7.53 | 0 | 0.34 | 0.1 | 0 | 0 | 0.01 |  | 0.03 | 3.47 | 0 | 1.79 | 0 | 0 |  | 0.08 | 0.12 | 0 |  | 0.01 | 0 | 0.01 |  | 15.14 | 0.02 | 0.04 |  | 0 | 0.11 | 0 | 0.09 | 0.01
CN1 | CN1-1-56 | 2 | 3 | 15/04/2025 14:54:13 | 12.91 | 9.15 | 0 | 0.38 | 0.12 | 0 | 0 | 0.02 | 0.02 | 0.03 | 3.62 |  | 2.4 | 0 | 0 |  | 0.06 | 0.09 | 0 | 0 | 0.02 | 0 | 0.01 | 0 | 22.22 |  | 0.03 | 0 | 0 | 0.2 | 0 | 0.06 | 0.01
CN1 | CN1-1-56 | 3 | 4 | 15/04/2025 14:56:05 | 18.68 | 7.21 | 0 | 0.46 | 0.1 | 0 | 0 | 0.02 |  | 0.03 | 3.7 | 0 | 1.69 | 0.14 | 0 | 0 | 0.06 | 0.1 | 0.01 |  | 0.01 | 0 | 0.01 | 0 | 19.86 | 0.01 | 0.04 | 0.01 | 0 | 0.14 | 0 | 0.06 | 0.01
CN1 | CN1-1-56 | 4 | 5 | 15/04/2025 14:57:26 | 24.94 | 7.31 | 0 | 0.27 | 0.1 | 0 | 0 | 0.04 |  | 0.03 | 4.39 | 0 | 1.64 | 0 | 0 | 0 | 0.07 | 0.09 | 0 |  | 0.01 | 0 | 0.01 |  | 15.03 |  | 0.04 | 0 | 0 | 0.08 |  | 0.09 | 0.01
CN1 | CN1-1-56 | 5 | 6 | 15/04/2025 14:59:09 | 18.72 | 7.96 | 0 | 0.24 | 0.11 | 0 | 0 | 0.02 |  | 0.03 | 2.84 | 0 | 2.25 | 0.12 | 0 |  | 0.06 | 0.08 |  |  | 0.01 | 0 | 0.01 | 0 | 19.64 |  | 0.03 |  | 0 | 0.13 | 0 | 0.07 | 0.01
CN1 | CN1-1-56 | 6 | 7 | 15/04/2025 15:00:36 | 5.92 | 10.29 | 0 | 0.29 | 0.1 | 0 | 0 | 0.01 |  | 0.02 | 2.99 |  | 2.92 | 0 |  |  | 0.03 | 0.06 | 0 |  | 0.01 | 0 | 0.01 |  | 26.66 |  | 0.01 | 0.01 | 0 | 0.23 | 0 | 0.04 | 0.01
CN1 | CN1-1-56 | 7 | 8 | 15/04/2025 15:02:10 | 3.96 | 10.57 | 0 | 0.25 | 0.11 | 0 | 0 | 0.02 |  | 0.02 | 2.91 | 0 | 3.29 | 0.25 |  | 0 | 0.03 | 0.07 | 0 |  | 0.02 | 0 | 0.01 | 0 | 27.47 |  | 0.01 | 0.01 | 0 | 0.25 | 0 | 0.03 | 0.01
CN1 | CN1-1-56 | 8 | 9 | 15/04/2025 15:03:20 | 8.4 | 9.64 | 0 | 0.72 | 0.14 | 0 | 0 | 0.05 |  | 0.07 | 2.73 |  | 3.36 | 0.29 | 0 |  | 0.06 | 0.07 | 0 |  | 0.02 | 0 | 0 |  | 24.76 |  | 0.02 | 0.01 | 0 | 0.22 | 0 | 0.05 | 0.01
CN1 | CN1-2-57 | 0 | 1 | 15/04/2025 13:36:33 | 29.22 | 6.83 | 0 |  | 0.19 |  | 0.13 | 0 | 0 | 0.02 |  | 0.01 | 2.94 | 0 | 1.94 | 0.23 | 0 | 0 | 0.06 | 0.14 | 0 | 0.01 | 0 | 0.01 | 0 | 12.76 |  | 0.05 | 0.01 | 0 | 0.11 |  |  | 0.09 | 0.01
CN1 | CN1-2-57 | 1 | 2 | 15/04/2025 13:37:47 | 28.9 | 6.07 | 0 |  | 0.18 |  | 0.13 | 0 | 0 | 0.04 |  | 0.01 | 5.37 | 0 | 1.35 | 0 | 0 | 0 | 0.21 | 0.15 | 0 | 0.01 | 0 | 0.01 | 0 | 12.56 |  | 0.07 |  | 0 | 0.11 |  | 0 | 0.14 | 0.01
CN1 | CN1-2-57 | 2 | 3 | 15/04/2025 13:39:17 | 29.99 | 5.86 | 0 |  | 0.16 |  | 0.09 | 0 | 0 | 0.03 |  | 0.01 | 3.43 | 0 | 1.35 | 0 | 0 | 0 | 0.05 | 0.15 | 0 | 0.01 | 0 | 0.01 | 0 | 13.21 |  | 0.04 |  | 0 | 0.22 |  |  | 0.09 | 0.01
CN1 | CN1-2-57 | 3 | 4 | 15/04/2025 13:41:05 | 42.63 | 2.73 | 0 |  | 0.22 |  | 0.08 | 0 | 0 | 0 |  | 0.01 | 2.27 | 0 | 0.52 | 0 | 0 |  | 0.05 | 0.18 | 0 | 0 | 0 | 0.01 |  | 7.79 | 0.01 | 0.05 |  | 0 |  |  |  | 0.12 | 0.01
CN1 | CN1-2-57 | 4 | 5 | 15/04/2025 13:42:18 | 26.06 | 7.39 | 0 |  | 0.19 | 0 | 0.12 | 0 | 0 | 0.04 |  |  | 4.82 | 0 | 2.11 | 0 | 0 | 0 | 0.04 | 0.15 | 0 | 0.02 | 0 | 0.01 |  | 13.39 | 0.01 | 0.03 |  | 0 | 0.32 |  |  | 0.07 | 0.02
CN1 | CN1-2-57 | 5 | 6 | 15/04/2025 13:43:45 | 4.07 | 11.84 | 0 |  | 0.18 |  | 0.15 | 0 | 0 |  | 0.05 |  | 6.04 | 0 | 4.42 | 0.29 | 0 | 0.01 | 0.02 | 0.1 | 0.01 | 0.03 | 0 | 0.01 |  | 22.93 | 0.01 | 0.02 | 0.01 | 0 | 1.11 |  |  | 0.02 | 0.04
CN1 | CN1-2-57 | 6 | 7 | 15/04/2025 13:45:06 | 17.56 | 8.96 | 0 |  | 0.16 |  | 0.13 | 0 | 0 | 0.04 |  | 0 | 6.41 | 0 | 2.76 | 0.18 |  | 0 | 0.03 | 0.14 | 0 | 0.02 | 0 | 0.01 |  | 16.64 | 0.02 | 0.03 | 0.01 | 0 | 0.62 |  |  | 0.05 | 0.03
CN1 | CN1-2-57 | 7 | 8 | 15/04/2025 13:49:45 | 2.98 | 12.39 | 0.01 |  | 0.18 |  | 0.14 | 0 | 0 |  | 0.05 | 0 | 7.84 |  | 3.91 | 0.69 | 0 | 0.01 | 0.02 | 0.09 | 0 | 0.03 | 0 | 0.01 | 0 | 22.39 | 0.01 | 0.02 | 0.01 | 0 | 0.85 | 0 |  | 0.02 | 0.04
CN1 | CN1-2-57 | 8 | 9 | 15/04/2025 13:51:23 | 4.19 | 10.97 | 0.01 |  | 0.16 |  | 0.17 | 0 | 0 | 0.01 | 0.03 | 0 | 8.29 | 0 | 3.6 | 0.69 | 0 | 0 | 0.03 | 0.1 | 0.01 | 0.02 | 0 | 0.01 | 0 | 22.75 |  | 0.04 | 0.01 | 0 | 0.75 |  |  | 0.02 | 0.03
CN1 | CN1-2-57 | 9 | 10 | 15/04/2025 13:52:35 | 1.05 | 12.68 | 0.01 | 0 | 0.15 |  | 0.15 | 0 | 0 |  | 0.04 | 0.01 | 7.8 |  | 3.89 | 0.38 |  | 0 | 0.03 | 0.09 | 0 | 0.03 | 0 | 0 | 0 | 23.94 | 0.01 | 0.01 | 0.01 | 0 | 0.76 |  | 0 | 0.02 | 0.05
CN1 | CN1-2-57 | 10 | 11 | 15/04/2025 13:54:26 | 1.16 | 13.12 | 0.01 |  | 0.12 |  | 0.12 | 0 | 0 |  | 0.05 | 0.01 | 9.3 |  | 3.54 | 0.5 |  | 0 | 0.02 | 0.08 |  | 0.03 | 0 | 0.01 | 0 | 22.73 |  | 0.01 | 0.01 | 0 | 0.74 | 0 |  | 0.01 | 0.05
CN1 | CN1-4-59 | 0 | 1 | 15/04/2025 13:27:46 | 43.04 | 3.42 | 0 | 0.39 | 0.08 | 0 | 0 | 0.04 |  | 0.03 | 2.72 | 0 | 0.71 | 0 | 0 |  | 0.06 | 0.18 | 0 | 0.01 | 0 | 0.01 | 0 | 6.38 |  | 0.03 |  | 0 |  | 0.11 | 0.01
CN1 | CN1-4-59 | 1 | 2 | 15/04/2025 13:29:35 | 43.82 | 3.11 | 0 | 0.45 | 0.09 | 0.01 | 0 | 0.02 |  | 0.03 | 2.12 | 0 | 0.75 | 0 | 0 |  | 0.05 | 0.22 | 0 | 0 | 0 | 0.01 |  | 6.32 | 0.01 | 0.03 |  | 0 |  | 0.1 | 0
CN1 | CN1-4-59 | 2 | 3 | 15/04/2025 13:30:54 | 12.51 | 10.38 | 0 | 0.19 | 0.15 | 0 | 0 | 0.01 |  | 0.01 | 4.58 |  | 3.59 | 0.21 |  | 0 | 0.03 | 0.14 | 0 | 0.02 | 0 | 0.01 |  | 19.82 | 0.01 | 0.02 | 0 | 0 | 0.54 | 0.04 | 0.02
CN1 | CN1-4-59 | 3 | 4 | 15/04/2025 13:32:13 | 6.65 | 8.76 | 0 | 0.18 | 0.1 | 0 | 0 | 0.04 | 0.02 | 0.01 | 12.85 |  | 2.45 | 0 |  | 0 | 0.02 | 0.11 | 0 | 0.02 | 0 | 0.01 | 0 | 21.42 | 0.01 | 0.01 | 0.01 | 0 | 0.64 | 0.03 | 0.03
CN1 | CN1-7-62 | 0 | 1 | 15/04/2025 13:58:30 | 43.95 | 2.19 | 0 | 0.56 | 0.13 | 0 | 0 | 0.03 |  | 0.02 | 5.86 | 0 | 0.56 | 0 | 0 |  | 0.08 | 0.19 |  | 0 | 0 | 0.01 |  | 4.77 |  | 0.09 |  | 0 |  | 0.1 | 0
CN1 | CN1-7-62 | 1 | 2 | 15/04/2025 13:59:54 | 44.03 | 2.48 | 0 | 0.53 | 0.11 | 0 | 0 | 0.02 |  | 0.02 | 4.35 | 0 | 0.54 | 0 | 0 |  | 0.09 | 0.18 | 0 | 0 | 0 | 0.01 | 0 | 5.45 | 0.01 | 0.07 |  | 0 |  | 0.11 | 0
CN1 | CN1-7-62 | 2 | 3 | 15/04/2025 14:01:08 | 36.76 | 2.54 | 0.01 | 0.38 | 0.09 | 0 | 0 | 0.04 |  | 0.01 | 11.97 | 0 | 0.51 | 0 | 0 |  | 0.08 | 0.2 |  | 0 | 0 | 0.01 |  | 6.31 | 0.02 | 0.03 |  | 0 |  | 0.1 | 0.01
CN1 | CN1-7-62 | 3 | 4 | 15/04/2025 14:02:24 | 42.92 | 2.26 | 0 | 0.49 | 0.09 | 0 | 0 | 0.04 |  | 0.02 | 6.79 | 0 | 0.5 | 0 | 0 |  | 0.08 | 0.2 |  | 0 | 0 | 0.01 |  | 5.01 | 0.02 | 0.05 | 0 | 0 |  | 0.11 | 0
CN1 | CN1-7-62 | 4 | 5 | 15/04/2025 14:03:47 | 22.22 | 6.71 | 0.01 | 0.31 | 0.16 | 0 | 0 | 0.05 |  | 0.01 | 7.84 | 0 | 2.25 | 0 | 0 | 0 | 0.04 | 0.16 |  | 0.02 | 0 | 0.01 | 0 | 14.85 | 0.01 | 0.05 | 0.01 | 0 | 0.31 | 0.06 | 0.02
CN1 | CN1-7-62 | 5 | 6 | 15/04/2025 14:05:00 | 1.07 | 10.96 | 0.01 | 0.12 | 0.16 | 0 | 0 |  | 0.05 |  | 6.34 | 0 | 3.55 | 0.24 |  | 0 | 0.02 | 0.09 | 0.01 | 0.03 | 0 | 0.01 |  | 26.45 | 0.01 | 0.01 | 0.01 | 0 | 1 | 0.01 | 0.03
CN1 | CN1-8-63 | 0 | 1 | 15/04/2025 14:07:26 | 42.47 | 3 | 0 | 0.28 | 0.11 | 0 | 0 | 0.02 |  | 0.02 | 5.35 | 0 | 0.74 | 0 | 0 |  | 0.07 | 0.15 | 0 | 0 | 0 | 0.01 |  | 5.65 |  | 0.07 |  | 0 |  |  |  | 0.09 | 0
CN1 | CN1-8-63 | 1 | 2 | 15/04/2025 14:08:35 | 43.21 | 2.82 | 0 | 0.39 | 0.16 | 0 | 0 | 0.02 |  | 0.02 | 5.13 | 0 | 0.87 | 0 | 0 |  | 0.08 | 0.17 |  | 0 | 0 | 0 | 0 | 5.15 | 0.01 | 0.1 |  | 0 |  |  |  | 0.09 | 0.01
CN1 | CN1-8-63 | 2 | 3 | 15/04/2025 14:10:00 | 42.71 | 2.89 | 0 | 0.32 | 0.11 | 0 | 0 | 0.02 |  | 0.02 | 3.59 | 0 | 0.64 | 0 | 0 | 0 | 0.07 | 0.17 | 0 | 0 | 0 | 0.01 |  | 6.64 | 0.02 | 0.06 | 0.01 | 0 |  |  |  | 0.08 | 0
CN1 | CN1-8-63 | 3 | 4 | 15/04/2025 14:11:17 | 39.08 | 3.7 | 0 | 0.31 | 0.11 | 0 | 0 | 0.04 |  | 0.01 | 5.19 | 0 | 0.84 | 0 | 0 |  | 0.07 | 0.16 | 0 | 0 | 0 | 0.01 |  | 7.56 | 0.02 | 0.06 | 0.01 | 0 |  | 0 | 0 | 0.08 | 0
CN1 | CN1-8-63 | 4 | 5 | 15/04/2025 14:12:42 | 42.85 | 2.89 | 0 | 0.4 | 0.12 | 0 | 0 | 0.02 |  | 0.02 | 4.95 | 0 | 0.73 | 0 | 0 |  | 0.07 | 0.16 | 0 | 0 | 0 | 0.01 |  | 5.61 | 0.02 | 0.08 |  | 0 |  |  |  | 0.09 | 0.01
CN1 | CN1-8-63 | 5 | 6 | 15/04/2025 14:14:29 | 2.36 | 11.42 | 0 | 0.16 | 0.13 |  | 0 |  | 0.04 |  | 2.44 |  | 3.37 | 0.34 |  | 0 | 0.01 | 0.05 | 0 | 0.02 | 0 | 0.01 |  | 27.74 |  | 0.01 | 0 | 0 | 0.77 | 0 |  | 0.01 | 0.03
FNA | FNA-1-54 | 0 | 1 | 15/04/2025 14:19:44 | 17.66 | 7.36 | 0 | 0.18 | 0.16 | 0 | 0 | 0.06 | 0.05 | 8.15 | 0 | 1.61 | 0 | 0 | 0.02 | 0.12 | 0 | 0.01 | 0 | 0.01 | 0 | 18.17 |  | 0.07 |  | 0 | 0.1 |  |  | 0.07 | 0.01
FNA | FNA-1-54 | 1 | 2 | 15/04/2025 14:20:54 | 17.74 | 7.38 | 0.01 | 0.21 | 0.15 | 0 | 0 | 0.06 | 0.05 | 13.42 |  | 1.67 | 0.12 | 0 | 0.04 | 0.17 |  | 0.01 | 0 | 0.01 |  | 14.65 | 0.01 | 0.04 | 0 | 0 | 0.07 |  |  | 0.08 | 0.01
FNA | FNA-1-54 | 2 | 3 | 15/04/2025 14:22:18 | 22.34 | 7.25 | 0 | 0.23 | 0.14 | 0 | 0 | 0.08 | 0.05 | 8.26 | 0 | 1.41 | 0.23 | 0 | 0.06 | 0.12 |  | 0.01 | 0 | 0.01 |  | 14.62 |  | 0.07 |  | 0 | 0.06 |  |  | 0.1 | 0.01
FNA | FNA-1-54 | 3 | 4 | 15/04/2025 14:23:28 | 24.44 | 6.8 | 0 | 0.24 | 0.15 | 0 | 0 | 0.06 | 0.03 | 7.77 | 0 | 1.4 | 0 |  | 0.04 | 0.13 |  | 0.01 | 0 | 0.01 |  | 13.93 |  | 0.08 |  | 0 | 0.05 |  |  | 0.1 | 0.01
FNA | FNA-1-54 | 4 | 5 | 15/04/2025 14:24:47 | 30.52 | 4.9 | 0 | 0.46 | 0.17 | 0.01 | 0 | 0.1 | 0.02 | 10.85 | 0 | 1.06 | 0 |  | 0.04 | 0.23 |  | 0 | 0 | 0.01 |  | 9.12 |  | 0.09 |  | 0 |  |  |  | 0.12 | 0
FNA | FNA-1-54 | 5 | 6 | 15/04/2025 14:26:14 | 24.36 | 5.28 | 0 | 0.21 | 0.14 | 0 | 0 | 0.04 | 0.02 | 14.57 | 0 | 1.04 | 0 | 0 | 0.03 | 0.2 |  | 0 | 0 | 0.01 |  | 11.38 |  | 0.05 |  | 0 |  |  |  | 0.12 | 0
FNA | FNA-1-54 | 6 | 7 | 15/04/2025 14:27:30 | 22.2 | 6.03 | 0 | 0.25 | 0.15 | 0 | 0 | 0.02 | 0.01 | 12.41 | 0 | 1.3 | 0.46 | 0 | 0.03 | 0.2 | 0 | 0.01 | 0 | 0.01 | 0 | 13.08 | 0.01 | 0.05 |  | 0 |  | 0 |  | 0.11 | 0.01
FNA | FNA-1-54 | 7 | 8 | 15/04/2025 14:28:54 | 23.56 | 6.08 | 0 | 0.28 | 0.12 | 0 | 0 | 0.07 | 0.02 | 10.92 | 0 | 1.29 | 0 |  | 0.03 | 0.16 | 0 | 0.01 | 0 | 0.01 | 0 | 13.39 |  | 0.05 | 0 | 0 |  | 0 | 0 | 0.11 | 0.01
FNA | FNA-1-54 | 8 | 9 | 15/04/2025 14:30:08 | 13.14 | 7.53 | 0 | 0.18 | 0.11 | 0 | 0 | 0.02 | 0.01 | 14.7 |  | 1.54 | 0 |  | 0.03 | 0.15 |  | 0.01 | 0 | 0.01 |  | 17.52 |  | 0.03 | 0.01 | 0 | 0.08 | 0 | 0 | 0.09 | 0.01
FNA | FNA-1-54 | 9 | 10 | 15/04/2025 14:31:20 | 3.52 | 8.7 | 0 | 0.1 | 0.11 |  | 0 |  | 0.01 | 8.07 | 0 | 2.03 | 0.11 |  | 0.02 | 0.15 | 0 | 0.01 | 0 | 0.01 |  | 27.24 |  | 0.02 | 0.01 | 0 | 0.12 | 0 |  | 0.04 | 0.01
FNA | FNA-2-55 | 0 | 1 | 15/04/2025 14:34:21 | 15.05 | 9.48 | 0 | 0.25 | 0.15 | 0 | 0 | 0.04 |  | 0.06 | 9.31 | 0 | 1.97 | 0.19 | 0 | 0 | 0.06 | 0.13 | 0.01 | 0.01 | 0 | 0.01 | 0 | 16.99 | 0.01 | 0.04 | 0 | 0 | 0.21 | 0 | 0.05 | 0.01
FNA | FNA-2-55 | 1 | 2 | 15/04/2025 14:35:34 | 25.32 | 7.52 | 0 | 0.26 | 0.16 | 0.01 | 0 | 0.06 |  | 0.06 | 6.96 |  | 1.73 | 0.13 | 0 |  | 0.08 | 0.11 | 0 | 0.01 | 0 | 0.01 |  | 12.77 |  | 0.08 | 0 | 0 | 0.09 |  | 0.08 | 0.01
FNA | FNA-2-55 | 2 | 3 | 15/04/2025 14:36:50 | 23.34 | 7.82 | 0 | 0.2 | 0.17 | 0 | 0 | 0.04 |  | 0.04 | 5.78 | 0 | 1.94 | 0 | 0 |  | 0.05 | 0.12 | 0 | 0.01 | 0 | 0.01 | 0 | 14.71 |  | 0.08 |  | 0 | 0.12 |  | 0.08 | 0.01
FNA | FNA-2-55 | 3 | 4 | 15/04/2025 14:38:04 | 13.01 | 9.76 | 0 | 0.25 | 0.19 | 0 | 0 | 0.03 |  | 0.03 | 7.21 | 0 | 2.33 | 0.43 | 0 |  | 0.04 | 0.19 | 0 | 0.01 | 0 | 0.01 |  | 19.07 | 0.01 | 0.07 | 0 | 0 | 0.21 | 0 | 0.06 | 0.01
FNA | FNA-2-55 | 4 | 5 | 15/04/2025 14:39:42 | 29.11 | 7.34 | 0 | 0.21 | 0.12 | 0 | 0 | 0.03 |  | 0.03 | 2.17 | 0 | 1.36 | 0 |  |  | 0.04 | 0.11 | 0 | 0.01 | 0 | 0.01 | 0 | 13.45 |  | 0.06 | 0 |  | 0.06 |  | 0.09 | 0
FNA | FNA-2-55 | 5 | 6 | 15/04/2025 14:41:05 | 11.49 | 8.63 | 0.01 | 0.21 | 0.13 | 0 | 0 | 0.03 |  | 0.03 | 8.97 |  | 2.17 | 0.14 | 0 | 0 | 0.04 | 0.11 | 0 | 0.02 | 0 | 0.01 | 0 | 20.65 | 0.01 | 0.05 |  | 0 | 0.17 | 0 | 0.06 | 0.01
FNA | FNA-2-55 | 6 | 7 | 15/04/2025 14:42:56 | 6.64 | 9.56 | 0 | 0.13 | 0.18 | 0 | 0 | 0.02 | 0.02 | 0.02 | 7.24 | 0 | 2.17 | 0.22 |  | 0 | 0.02 | 0.21 | 0 | 0.01 | 0 | 0 | 0 | 24.3 |  | 0.05 | 0 | 0 | 0.2 |  | 0.04 | 0.01
FNA | FNA-2-55 | 7 | 8 | 15/04/2025 14:44:16 | 4.59 | 10.34 | 0 | 0.14 | 0.19 | 0 | 0 |  |  | 0.02 | 5.88 |  | 2.77 | 0.11 | 0 |  | 0.02 | 0.23 | 0 | 0.01 | 0 | 0.01 | 0 | 25.68 |  | 0.04 | 0 |  | 0.25 | 0 | 0.04 | 0.01
FNA | FNA-2-55 | 8 | 9 | 15/04/2025 14:46:29 | 2.4 | 11.6 | 0 | 0.16 | 0.22 | 0 | 0 |  |  | 0.02 | 7.9 |  | 3.16 | 0.28 |  | 0 | 0.03 | 0.26 | 0.01 | 0.02 | 0 | 0.01 |  | 24.43 | 0.01 | 0.05 | 0.01 | 0 | 0.32 | 0 | 0.05 | 0.02

## Resumo
Elemento | Valor Máximo | Valor Mínimo | Média
Ag | 0.02 | 0.01 | 0.01333333
Al | 9.17 | 3.36 | 5.996875
As | 0.01 | 0 | 0.0025
Au | 0.01 | 0 | 0.008
Ba | 0.82 | 0.13 | 0.515625
Ca | 1.43 | 0.42 | 0.6875
Cd | 0.01 | 0 | 0.0025
Cl | 0 | 0 | 0
Co | 0.1 | 0.02 | 0.03866667
Cr | 0.02 | 0.02 | 0.02
Cu | 0.14 | 0.01 | 0.029375
Fe | 23.51 | 1.46 | 6.694375
Hg | 0 | 0 | 0
K | 4.29 | 0.65 | 1.5275
Mg | 0 | 0 | 0
Mn | 44.65 | 0.59 | 27.14125
Mo | 0 | 0 | 0
Nb | 0 | 0 | 0
Ni | 0.1 | 0.03 | 0.053125
P | 0.25 | 0.08 | 0.129375
Pb | 0.01 | 0 | 0.001875
Rb | 0.05 | 0 | 0.009375
S | 0 | 0 | 0
Sb | 0.02 | 0 | 0.009375
Se | 0 | 0 | 0
Si | 19.91 | 5.53 | 11.091875
Sn | 0.04 | 0.01 | 0.02285714
Sr | 0.1 | 0.04 | 0.071875
Ta | 0.02 | 0 | 0.01
Th | 0 | 0 | 0
Ti | 0.58 | 0.02 | 0.1969231
Tl | 0 | 0 | 0
U | 0 | 0 | 0
V | 0.1 | 0.1 | 0.1
W | 0 | 0 | 0
Zn | 0.14 | 0.04 | 0.104375
Zr | 0.03 | 0 | 0.01

## Average
Elemento | Average
Ag | 0.01333333
Al | 5.996875
As | 0.0025
Au | 0.008
Ba | 0.515625
Ca | 0.6875
Cd | 0.0025
Cl | 0
Co | 0.03866667
Cr | 0.02
Cu | 0.029375
Fe | 6.694375
Hg | 0
K | 1.5275
Mg | 0
Mn | 27.14125
Mo | 0
Nb | 0
Ni | 0.053125
P | 0.129375
Pb | 0.001875
Rb | 0.009375
S | 0
Sb | 0.009375
Se | 0
Si | 11.091875
Sn | 0.02285714
Sr | 0.071875
Ta | 0.01
Th | 0
Ti | 0.1969231
Tl | 0
U | 0
V | 0.1
W | 0
Zn | 0.104375
Zr | 0.01